## Bondsville Bridge Hardness Data
Specimen # | Hardness Reading | Location | Mean | St Dev
Bondsville 1 | 50.7 | 1 | 51.8 | 1.391813
| 54.2 | 2
| 51.8 | 3
| 53 | 4
| 51 | 5
| 50.1 | 6
| 52.7 | 7
| 50.9 | 8
Bondsville 2 | 54.1 | 1 | 55.0625 | 4.193511
| 59.5 | 2
| 55.8 | 3
| 49.9 | 4
| 48.4 | 5
| 59.9 | 6
| 57.8 | 7
| 55.1 | 8
Bondsville 3 | 54.7 | 1 | 54.7875 | 4.210679
| 55.7 | 2
| 55 | 3
| 51.9 | 4
| 54.2 | 5
| 48 | 6
| 63 | 7
| 55.8 | 8
Bondsville 4 | 56.5 | 1 | 57.6125 | 9.325302
| 57.4 | 2
| 58.5 | 3
| 66.3 | 4
| 64.9 | 5
| 62.9 | 6
| 58 | 7
| 36.4 | 8
Bondsville 5 | 62.9 | 1 | 57.9 | 7.272256
| 62.5 | 2
| 52.3 | 3
| 54.2 | 4
| 52 | 5
| 55.8 | 6
| 72 | 7
| 51.5 | 8
Bondsville 6 | 53 | 1 | 53.55 | 4.655258
| 60 | 2
| 49.3 | 3
| 48.6 | 4
| 48 | 5
| 57.5 | 6
| 53.9 | 7
| 58.1 | 8
Bondsville 7 | 48 | 1 | 51.9375 | 7.842729
| 55 | 2
| 36.8 | 3
| 48 | 4
| 54.3 | 5
| 51.9 | 6
| 60.5 | 7
| 61 | 8
Bondsville 8 | 62.8 | 1 | 59.35 | 8.703694
| 63.2 | 2
| 57.9 | 3
| 43.1 | 4
| 54.9 | 5
| 59.3 | 6
| 74.1 | 7
| 59.5 | 8