## Chester Hardness Data
Specimen # | Location | Hardness (Rockwell B) | Mean | St. Deviation
CB-H-1 | 1 | 57.5 | 61.5125 | 3.1421
| 2 | 59
| 3 | 58
| 4 | 64.6
| 5 | 65.5
| 6 | 64.5
| 7 | 61.5
| 8 | 61.5
CB-H-2 | 1 | 62.35 | 60.725 | 9.2993
| 2 | 66
| 3 | 60.5
| 4 | 61.45
| 5 | 61.9
| 6 | 58.5
| 7 | 74.1
| 8 | 41
CB-H-3 | 1 | 49 | 58.5312 | 6.1795
| 2 | 52
| 3 | 54.5
| 4 | 57.5
| 5 | 63.25
| 6 | 64
| 7 | 62.5
| 8 | 65.5
CB-H-4 | 1 | 59.5 | 62.9312 | 5.072
| 2 | 64.15
| 3 | 62.8
| 4 | 56
| 5 | 57
| 6 | 66
| 7 | 69.5
| 8 | 68.5
CB-L-1 | 1 | 68 | 72.0625 | 3.995
| 2 | 70.5
| 3 | 72
| 4 | 77.5
| 5 | 77.5
| 6 | 67
| 7 | 74
| 8 | 70
CB-L-2 | 1 | 77 | 77.5 | 3.3594
| 2 | 78
| 3 | 77
| 4 | 80.5
| 5 | 79.5
| 6 | 70
| 7 | 80.5
| 8 | 77.5
CB-L-3 | 1 | 80 | 81.5625 | 2.367
| 2 | 80.5
| 3 | 81
| 4 | 84
| 5 | 85
| 6 | 80.5
| 7 | 83.5
| 8 | 78
CB-L-4 | 1 | 75.5 | 76 | 2.3452
| 2 | 74
| 3 | 76.5
| 4 | 78
| 5 | 80
| 6 | 73
| 7 | 77
| 8 | 74
CB-L-5 | 1 | 77.5 | 79.125 | 4.2067
| 2 | 75
| 3 | 74
| 4 | 82.5
| 5 | 86.5
| 6 | 78
| 7 | 82
| 8 | 77.5