## Galvin Hardness Data
Specimen # | Location | Hardness (Rockwell B) | Mean | St. Deviation
GA-H-1 | 1 | 44 | 55.0625 | 6.2874
| 2 | 52
| 3 | 49
| 4 | 57.5
| 5 | 59
| 6 | 57
| 7 | 58.5
| 8 | 63.5
GA-H-2 | 1 | 61.9 | 54.0562 | 13.4615
| 2 | 61.45
| 3 | 52.5
| 4 | 59.5
| 5 | 57
| 6 | 22
| 7 | 61.5
| 8 | 63.5
GA-H-3 | 1 | 55 | 59.9438 | 5.0364
| 2 | 56
| 3 | 55
| 4 | 61.9
| 5 | 64.15
| 6 | 53.5
| 7 | 68.5
| 8 | 59.5
GA-H-4 | 1 | 61 | 59.4143 | 3.6853
| 2 | 61.9
| 3 | 60.5
| 4 | 62.8
| 5 | 63.7
| 6 | 56.5
| 7 | 54.5
| 8 | 56