## Sheet1
Tension Results- Galvin Road Bridge
4 Tests
Property | Min Value | Max Value | Average
Yield Strength (ksi) | 31.73 | 36.69 | 34.2
Ulitmate Strength (ksi) | 50.38 | 51.64 | 51.07
% Reduction in Area | 46.5 | 53.1 | 49
% Elongation | 15 | 20 | 18