## Golden Hill Hardness Data
Specimen # | Location | Hardness (Rockwell B) | Mean | St. Deviation
GH-H-1 | 1 | 57 | 55.75 | 5.358571
| 2 | 57
| 3 | 57
| 4 | 60.5
| 5 | 56
| 6 | 43
| 7 | 56.5
| 8 | 59
GH-H-2 | 1 | 57.5 | 55.5625 | 3.745831
| 2 | 58
| 3 | 49
| 4 | 51
| 5 | 57.5
| 6 | 55
| 7 | 60
| 8 | 56.5
GH-H-3 | 1 | 59.5 | 56.9375 | 6.494159
| 2 | 59.5
| 3 | 44
| 4 | 56
| 5 | 51.5
| 6 | 65
| 7 | 59.5
| 8 | 60.5
GH-H-4 | 1 | 62.35 | 61.1125 | 2.753796
| 2 | 62.35
| 3 | 63.7
| 4 | 58.5
| 5 | 59
| 6 | 65
| 7 | 57
| 8 | 61