## Sheet1
Tension Results- Golden Hill Road Bridge
4 Tests
Property | Min Value | Max Value | Average
Yield Strength (ksi) | 33.03 | 35.54 | 34.59
Ulitmate Strength (ksi) | 49.17 | 50.13 | 49.69
% Reduction in Area | 47 | 50 | 49
% Elongation | 18 | 20 | 18