## Reeds Hardness Data
Specimen # | Hardness Reading | Location | Mean | St Dev
Reeds 1 | 41.2 | 1 | 48.7625 | 3.298457
| 49.1 | 2
| 49.8 | 3
| 51.5 | 4
| 50.4 | 5
| 47.5 | 6
| 51.1 | 7
| 49.5 | 8
Reeds 2 | 54.2 | 1 | 52.625 | 7.928745
| 60.9 | 2
| 59 | 3
| 44.7 | 4
| 46 | 5
| 64.2 | 6
| 46 | 7
| 46 | 8
Reeds 3 | 49 | 1 | 54.775 | 6.896531
| 51.8 | 2
| 59.2 | 3
| 59.2 | 4
| 41.1 | 5
| 59.2 | 6
| 60.6 | 7
| 58.1 | 8
Reeds 4 | 47.1 | 1 | 48.1875 | 5.998199
| 47.6 | 2
| 48 | 3
| 41.2 | 4
| 44.1 | 5
| 44.9 | 6
| 51.7 | 7
| 60.9 | 8
Reeds 5 | 51.6 | 1 | 54.1875 | 2.662672
| 52.2 | 2
| 54.5 | 3
| 55.7 | 4
| 55 | 5
| 51.9 | 6
| 53 | 7
| 59.6 | 8