## SUMMARY
Reeds Bridge Road Bridge Tension Tests Raw Data
Sample | E Modulus (ksi) | Yield Strength (ksi) | Ultimate Strength (ksi)
Reeds 1 | 26634 | 45.794 | 32
Reeds 2 | 29628 | 46.4126 | 34
Reeds 3 | 27103 | 46.0563 | 34.5
Reeds 4 | 28244 | 44.1655 | 30
Reeds 5 | 27807 | 45.4833 | 32
AVG | 27883.2 | 45.5823 | 32.5
ST DEV | 1156.4518 | 0.86255 | 1.8028

## Reeds1
Tensile stress | Corrected Strain | E Modulus | Ultimate
(ksi) | (decimal) | (ksi) | (ksi)
0.00065 | 0 | 26634 | 45.794
0.00015 | -1.1e-06
0.00051 | -9e-07
0.00044 | -4e-07
0.00045 | -1.8e-06
0.00106 | -1.6e-06
0.00423 | -5e-07
0.01364 | -1.1e-06
0.02158 | -9e-07
0.02691 | -1e-07
0.03243 | 2e-07
0.03826 | 1.5e-06
0.04367 | 3e-07
0.04935 | 1.2e-06
0.05472 | 1.7e-06
0.05995 | 1.7e-06
0.06513 | 2.5e-06
0.071 | 2.6e-06
0.07693 | 2.8e-06
0.08218 | 4e-06
0.08645 | 3.7e-06
0.09121 | 3.8e-06
0.09601 | 3.4e-06
0.10151 | 4.1e-06
0.10648 | 4.7e-06
0.11186 | 4.6e-06
0.11685 | 5.6e-06
0.12285 | 4.5e-06
0.12924 | 6.2e-06
0.13578 | 6.6e-06
0.14167 | 6.3e-06
0.14798 | 6.8e-06
0.15454 | 7.3e-06
0.16092 | 7.8e-06
0.16646 | 7.7e-06
0.17171 | 8.4e-06
0.17651 | 8.6e-06
0.1817 | 8.4e-06
0.18734 | 9.6e-06
0.19266 | 9.2e-06
0.19747 | 9.7e-06
0.20383 | 9.7e-06
0.20987 | 1.03e-05
0.21605 | 1e-05
0.22169 | 1.02e-05
0.22817 | 1.14e-05
0.23534 | 1.11e-05
0.24292 | 1.17e-05
0.24897 | 1.16e-05
0.25391 | 1.22e-05
0.25907 | 1.27e-05
0.26424 | 1.26e-05
0.26912 | 1.31e-05
0.27438 | 1.31e-05
0.27926 | 1.35e-05
0.28532 | 1.36e-05
0.29173 | 1.41e-05
0.29768 | 1.44e-05
0.30383 | 1.48e-05
0.30964 | 1.49e-05
0.3158 | 1.51e-05
0.3224 | 1.59e-05
0.32728 | 1.52e-05
0.33321 | 1.65e-05
0.3387 | 1.64e-05
0.34523 | 1.67e-05
0.35161 | 1.72e-05
0.35819 | 1.74e-05
0.36402 | 1.8e-05
0.37097 | 1.84e-05
0.37764 | 1.82e-05
0.38459 | 1.9e-05
0.38991 | 1.86e-05
0.39581 | 1.92e-05
0.40177 | 1.94e-05
0.40708 | 1.91e-05
0.41203 | 2.02e-05
0.41697 | 2.02e-05
0.42122 | 2.02e-05
0.42628 | 2.04e-05
0.43044 | 2.06e-05
0.43638 | 2.17e-05
0.44187 | 2.16e-05
0.44845 | 2.17e-05
0.45429 | 2.24e-05
0.46128 | 2.23e-05
0.46773 | 2.26e-05
0.4755 | 2.38e-05
0.48034 | 2.29e-05
0.48566 | 2.35e-05
0.49041 | 2.37e-05
0.49613 | 2.42e-05
0.50074 | 2.44e-05
0.5059 | 2.49e-05
0.51033 | 2.47e-05
0.51513 | 2.51e-05
0.51945 | 2.57e-05
0.5254 | 2.57e-05
0.53066 | 2.61e-05
0.53637 | 2.63e-05
0.54192 | 2.61e-05
0.54845 | 2.71e-05
0.55513 | 2.69e-05
0.56198 | 2.72e-05
0.56708 | 2.8e-05
0.57179 | 2.73e-05
0.5763 | 2.79e-05
0.58103 | 2.82e-05
0.58535 | 2.84e-05
0.58985 | 2.81e-05
0.59398 | 2.87e-05
0.59927 | 2.89e-05
0.60487 | 2.88e-05
0.60989 | 2.93e-05
0.61578 | 2.86e-05
0.62148 | 2.98e-05
0.62684 | 3e-05
0.63264 | 3.09e-05
0.63789 | 3.08e-05
0.64288 | 3.03e-05
0.64807 | 3.04e-05
0.65362 | 3.16e-05
0.65861 | 3.18e-05
0.66434 | 3.2e-05
0.66962 | 3.22e-05
0.67559 | 3.28e-05
0.68148 | 3.25e-05
0.68844 | 3.3e-05
0.69417 | 3.36e-05
0.69865 | 3.35e-05
0.7039 | 3.39e-05
0.70855 | 3.39e-05
0.71324 | 3.39e-05
0.71782 | 3.45e-05
0.72223 | 3.51e-05
0.7263 | 3.51e-05
0.73017 | 3.62e-05
0.73563 | 3.58e-05
0.74096 | 3.56e-05
0.74694 | 3.64e-05
0.75363 | 3.63e-05
0.75964 | 3.61e-05
0.76551 | 3.67e-05
0.77251 | 3.7e-05
0.77848 | 3.79e-05
0.78333 | 3.77e-05
0.78834 | 3.77e-05
0.79378 | 3.81e-05
0.79886 | 3.85e-05
0.80345 | 3.85e-05
0.80826 | 3.85e-05
0.81298 | 3.9e-05
0.81752 | 3.92e-05
0.82223 | 4e-05
0.8277 | 3.99e-05
0.83367 | 4.03e-05
0.83895 | 4.01e-05
0.84462 | 4.06e-05
0.85091 | 4.1e-05
0.85802 | 4.12e-05
0.86402 | 4.13e-05
0.86821 | 4.19e-05
0.87309 | 4.19e-05
0.87789 | 4.24e-05
0.88252 | 4.23e-05
0.88634 | 4.22e-05
0.8904 | 4.37e-05
0.89613 | 4.39e-05
0.90213 | 4.36e-05
0.90797 | 4.35e-05
0.91311 | 4.45e-05
0.91877 | 4.48e-05
0.92428 | 4.45e-05
0.93003 | 4.49e-05
0.9354 | 4.5e-05
0.94095 | 4.53e-05
0.94641 | 4.58e-05
0.95178 | 4.67e-05
0.95766 | 4.62e-05
0.9629 | 4.62e-05
0.96889 | 4.71e-05
0.97497 | 4.75e-05
0.98138 | 4.74e-05
0.988 | 4.74e-05
0.99465 | 4.8e-05
1.0001 | 4.82e-05
1.0048 | 4.88e-05
1.0105 | 4.87e-05
1.0154 | 4.91e-05
1.02 | 4.89e-05
1.0241 | 4.98e-05
1.0282 | 4.99e-05
1.0332 | 4.96e-05
1.0385 | 5.04e-05
1.0445 | 5.11e-05
1.0505 | 5.08e-05
1.0565 | 5.16e-05
1.0628 | 5.06e-05
1.0696 | 5.13e-05
1.0762 | 5.17e-05
1.083 | 5.22e-05
1.088 | 5.25e-05
1.0931 | 5.32e-05
1.0984 | 5.32e-05
1.1037 | 5.33e-05
1.1084 | 5.35e-05
1.1138 | 5.31e-05
1.1186 | 5.41e-05
1.1233 | 5.47e-05
1.1281 | 5.46e-05
1.1335 | 5.48e-05
1.1393 | 5.5e-05
1.145 | 5.55e-05
1.151 | 5.52e-05
1.1574 | 5.63e-05
1.1641 | 5.62e-05
1.171 | 5.65e-05
1.1765 | 5.68e-05
1.1816 | 5.77e-05
1.1865 | 5.76e-05
1.1912 | 5.73e-05
1.1958 | 5.8e-05
1.2004 | 5.81e-05
1.2055 | 5.79e-05
1.2111 | 5.85e-05
1.2168 | 5.9e-05
1.2233 | 5.95e-05
1.2289 | 5.95e-05
1.2349 | 5.94e-05
1.2399 | 6.09e-05
1.2463 | 6.04e-05
1.2517 | 6.09e-05
1.2576 | 6.05e-05
1.2631 | 6.12e-05
1.2691 | 6.2e-05
1.2746 | 6.2e-05
1.2813 | 6.18e-05
1.2869 | 6.27e-05
1.2935 | 6.29e-05
1.3008 | 6.29e-05
1.3069 | 6.33e-05
1.3116 | 6.39e-05
1.3171 | 6.35e-05
1.3228 | 6.42e-05
1.3279 | 6.44e-05
1.3325 | 6.43e-05
1.3375 | 6.48e-05
1.342 | 6.5e-05
1.3463 | 6.46e-05
1.3512 | 6.56e-05
1.3568 | 6.53e-05
1.3625 | 6.64e-05
1.3695 | 6.62e-05
1.3762 | 6.63e-05
1.3829 | 6.66e-05
1.3902 | 6.71e-05
1.3976 | 6.73e-05
1.4024 | 6.77e-05
1.4077 | 6.79e-05
1.4129 | 6.8e-05
1.4188 | 6.86e-05
1.4241 | 6.85e-05
1.4287 | 6.86e-05
1.434 | 6.9e-05
1.4382 | 6.91e-05
1.4433 | 6.98e-05
1.4491 | 6.94e-05
1.4557 | 6.97e-05
1.4616 | 7.05e-05
1.4679 | 7.05e-05
1.4741 | 7.09e-05
1.4812 | 7.1e-05
1.4885 | 7.15e-05
1.4944 | 7.2e-05
1.4988 | 7.2e-05
1.504 | 7.2e-05
1.5092 | 7.24e-05
1.5135 | 7.33e-05
1.5183 | 7.3e-05
1.5233 | 7.29e-05
1.5295 | 7.31e-05
1.5355 | 7.38e-05
1.5416 | 7.4e-05
1.5476 | 7.46e-05
1.5531 | 7.5e-05
1.5592 | 7.47e-05
1.5657 | 7.53e-05
1.5711 | 7.54e-05
1.577 | 7.57e-05
1.5824 | 7.64e-05
1.5889 | 7.64e-05
1.5946 | 7.67e-05
1.6004 | 7.65e-05
1.6061 | 7.72e-05
1.6132 | 7.69e-05
1.6202 | 7.76e-05
1.6265 | 7.85e-05
1.6321 | 7.79e-05
1.6376 | 7.84e-05
1.6426 | 7.88e-05
1.6483 | 7.9e-05
1.6536 | 7.91e-05
1.6585 | 7.95e-05
1.6633 | 7.95e-05
1.6677 | 8.01e-05
1.6725 | 8.03e-05
1.6772 | 8.06e-05
1.6843 | 8.02e-05
1.6911 | 8.08e-05
1.6975 | 8.14e-05
1.7045 | 8.15e-05
1.7123 | 8.2e-05
1.7194 | 8.21e-05
1.7255 | 8.17e-05
1.7304 | 8.25e-05
1.7361 | 8.3e-05
1.742 | 8.32e-05
1.7469 | 8.35e-05
1.7526 | 8.36e-05
1.7576 | 8.37e-05
1.7622 | 8.45e-05
1.7668 | 8.45e-05
1.7719 | 8.46e-05
1.7786 | 8.42e-05
1.7852 | 8.5e-05
1.7919 | 8.5e-05
1.7977 | 8.53e-05
1.8039 | 8.58e-05
1.8111 | 8.65e-05
1.8175 | 8.64e-05
1.8224 | 8.7e-05
1.8279 | 8.7e-05
1.8329 | 8.71e-05
1.8379 | 8.75e-05
1.8425 | 8.81e-05
1.8473 | 8.78e-05
1.8528 | 8.87e-05
1.8593 | 8.84e-05
1.8656 | 8.83e-05
1.8717 | 8.87e-05
1.8781 | 8.93e-05
1.8838 | 9.01e-05
1.8897 | 8.95e-05
1.8957 | 9.02e-05
1.902 | 9.03e-05
1.9071 | 9.09e-05
1.9133 | 9.1e-05
1.9192 | 9.09e-05
1.9251 | 9.11e-05
1.9312 | 9.19e-05
1.9381 | 9.15e-05
1.9453 | 9.22e-05
1.9525 | 9.26e-05
1.9582 | 9.26e-05
1.9632 | 9.29e-05
1.9693 | 9.33e-05
1.9754 | 9.39e-05
1.9809 | 9.37e-05
1.9855 | 9.41e-05
1.9907 | 9.47e-05
1.9951 | 9.41e-05
1.9996 | 9.55e-05
2.0052 | 9.5e-05
2.0113 | 9.49e-05
2.0181 | 9.56e-05
2.0248 | 9.57e-05
2.032 | 9.58e-05
2.0393 | 9.62e-05
2.0472 | 9.69e-05
2.0528 | 9.64e-05
2.0578 | 9.75e-05
2.0636 | 9.8e-05
2.0693 | 9.79e-05
2.0747 | 9.83e-05
2.0801 | 9.84e-05
2.085 | 9.85e-05
2.0901 | 9.87e-05
2.095 | 9.93e-05
2.1003 | 9.93e-05
2.1067 | 9.97e-05
2.1135 | 9.93e-05
2.1202 | 9.97e-05
2.1257 | 0.0001002
2.1328 | 0.0001009
2.1403 | 0.0001005
2.1473 | 0.0001016
2.153 | 0.0001014
2.1577 | 0.0001017
2.1633 | 0.0001019
2.1685 | 0.000102
2.1729 | 0.0001021
2.1779 | 0.0001035
2.1843 | 0.0001025
2.1908 | 0.0001029
2.1971 | 0.0001027
2.2034 | 0.0001032
2.2091 | 0.000104
2.2149 | 0.000104
2.2216 | 0.0001048
2.228 | 0.0001044
2.2344 | 0.0001051
2.2402 | 0.000105
2.2458 | 0.0001046
2.2519 | 0.0001055
2.2585 | 0.0001058
2.2644 | 0.0001061
2.2718 | 0.0001063
2.2784 | 0.0001067
2.2859 | 0.0001071
2.2921 | 0.0001066
2.2978 | 0.0001077
2.3035 | 0.0001078
2.3095 | 0.0001085
2.3145 | 0.0001076
2.3209 | 0.0001087
2.3259 | 0.0001088
2.3302 | 0.000109
2.3351 | 0.000109
2.3399 | 0.0001094
2.3462 | 0.0001097
2.3537 | 0.0001095
2.3602 | 0.0001109
2.3667 | 0.000111
2.3741 | 0.000111
2.3823 | 0.000111
2.3895 | 0.0001115
2.3945 | 0.0001118
2.3999 | 0.000112
2.4053 | 0.0001123
2.4115 | 0.0001121
2.4171 | 0.0001126
2.4231 | 0.0001135
2.4279 | 0.0001133
2.4333 | 0.0001135
2.4379 | 0.0001134
2.4446 | 0.0001135
2.4517 | 0.0001148
2.4584 | 0.0001143
2.4653 | 0.0001148
2.4715 | 0.000115
2.4787 | 0.000116
2.4867 | 0.0001163
2.4931 | 0.0001156
2.4979 | 0.0001165
2.5034 | 0.0001166
2.5087 | 0.000117
2.5143 | 0.0001169
2.5189 | 0.0001171
2.5241 | 0.0001174
2.5306 | 0.0001177
2.5371 | 0.0001175
2.5434 | 0.0001186
2.5496 | 0.0001182
2.5559 | 0.0001184
2.5625 | 0.0001185
2.5693 | 0.0001189
2.5758 | 0.000119
2.5816 | 0.0001198
2.5879 | 0.0001201
2.5939 | 0.0001203
2.6003 | 0.0001203
2.6068 | 0.0001203
2.6136 | 0.0001207
2.6209 | 0.0001206
2.6273 | 0.0001216
2.6339 | 0.0001219
2.64 | 0.0001221
2.6456 | 0.000122
2.6518 | 0.0001226
2.6576 | 0.0001224
2.663 | 0.0001226
2.6685 | 0.0001228
2.673 | 0.0001235
2.6777 | 0.0001231
2.6832 | 0.0001228
2.6898 | 0.0001241
2.696 | 0.0001244
2.7032 | 0.000124
2.7108 | 0.0001245
2.7176 | 0.0001251
2.7248 | 0.0001255
2.7329 | 0.0001267
2.7398 | 0.0001264
2.7455 | 0.0001261
2.7511 | 0.000127
2.7571 | 0.0001273
2.7629 | 0.0001269
2.7687 | 0.0001267
2.7738 | 0.0001276
2.7792 | 0.0001273
2.7843 | 0.0001282
2.79 | 0.0001283
2.797 | 0.0001284
2.8039 | 0.0001287
2.8114 | 0.000129
2.8182 | 0.0001294
2.8251 | 0.0001297
2.8315 | 0.0001299
2.8378 | 0.00013
2.8436 | 0.0001303
2.849 | 0.0001304
2.8545 | 0.0001308
2.8598 | 0.0001311
2.8644 | 0.0001313
2.87 | 0.000132
2.8758 | 0.0001318
2.8819 | 0.0001324
2.889 | 0.0001325
2.8955 | 0.0001335
2.9015 | 0.0001324
2.908 | 0.0001328
2.9145 | 0.000134
2.921 | 0.0001335
2.928 | 0.0001342
2.9339 | 0.0001343
2.9407 | 0.0001347
2.9468 | 0.0001344
2.9533 | 0.000135
2.96 | 0.0001355
2.9671 | 0.000136
2.9747 | 0.0001361
2.9821 | 0.0001361
2.9876 | 0.0001366
2.9942 | 0.0001368
2.9999 | 0.0001369
3.0059 | 0.0001371
3.0106 | 0.0001374
3.0164 | 0.0001379
3.0217 | 0.000138
3.0264 | 0.0001382
3.0313 | 0.0001383
3.0378 | 0.0001383
3.0441 | 0.000139
3.0517 | 0.0001392
3.0592 | 0.0001401
3.0666 | 0.0001395
3.0741 | 0.0001399
3.0818 | 0.0001408
3.0888 | 0.0001412
3.094 | 0.0001409
3.0997 | 0.0001416
3.1057 | 0.0001405
3.1112 | 0.0001421
3.1164 | 0.0001418
3.1223 | 0.0001424
3.1277 | 0.000142
3.1324 | 0.0001419
3.1386 | 0.0001423
3.1454 | 0.0001431
3.1522 | 0.0001428
3.1587 | 0.000143
3.1654 | 0.0001439
3.1717 | 0.0001441
3.1793 | 0.0001447
3.1872 | 0.0001445
3.194 | 0.0001447
3.1997 | 0.0001453
3.205 | 0.0001455
3.21 | 0.000146
3.2148 | 0.0001459
3.2201 | 0.0001461
3.2261 | 0.0001463
3.2327 | 0.0001464
3.2396 | 0.0001467
3.2463 | 0.0001463
3.2526 | 0.0001469
3.2589 | 0.0001471
3.2664 | 0.0001474
3.273 | 0.0001479
3.2793 | 0.0001483
3.2854 | 0.0001484
3.2914 | 0.0001484
3.2981 | 0.0001486
3.3045 | 0.0001493
3.3111 | 0.0001493
3.3182 | 0.0001495
3.3252 | 0.0001495
3.3327 | 0.0001501
3.3401 | 0.0001509
3.3457 | 0.0001509
3.3513 | 0.0001507
3.3572 | 0.000152
3.3623 | 0.0001513
3.3686 | 0.0001518
3.3739 | 0.0001518
3.3796 | 0.0001525
3.3843 | 0.0001524
3.3894 | 0.0001525
3.3956 | 0.0001531
3.4024 | 0.000153
3.4103 | 0.0001536
3.4179 | 0.0001536
3.4257 | 0.0001537
3.4336 | 0.0001542
3.4411 | 0.0001541
3.4468 | 0.0001547
3.4525 | 0.0001554
3.4592 | 0.0001552
3.4654 | 0.000156
3.4704 | 0.0001561
3.4763 | 0.0001555
3.4813 | 0.0001561
3.4873 | 0.0001562
3.4928 | 0.0001563
3.4997 | 0.0001576
3.507 | 0.000157
3.5141 | 0.0001578
3.5204 | 0.000158
3.5276 | 0.0001577
3.535 | 0.0001578
3.5432 | 0.0001592
3.5499 | 0.000159
3.5554 | 0.0001587
3.561 | 0.0001598
3.5661 | 0.0001604
3.5714 | 0.00016
3.5765 | 0.0001605
3.582 | 0.0001602
3.5892 | 0.0001607
3.5961 | 0.0001608
3.6029 | 0.0001614
3.609 | 0.0001613
3.6159 | 0.0001615
3.6225 | 0.0001618
3.6294 | 0.0001619
3.6358 | 0.0001628
3.6423 | 0.0001626
3.6486 | 0.000163
3.655 | 0.0001632
3.6621 | 0.0001637
3.669 | 0.0001632
3.676 | 0.0001639
3.6835 | 0.0001641
3.6914 | 0.0001641
3.6977 | 0.000165
3.7042 | 0.0001653
3.7104 | 0.0001651
3.7165 | 0.0001655
3.7227 | 0.0001665
3.7283 | 0.0001662
3.7344 | 0.0001659
3.7386 | 0.0001657
3.7438 | 0.000166
3.7505 | 0.0001665
3.7567 | 0.0001666
3.7634 | 0.0001673
3.7705 | 0.0001671
3.7784 | 0.0001679
3.7864 | 0.000168
3.7942 | 0.0001677
3.8026 | 0.0001695
3.8091 | 0.0001688
3.8148 | 0.0001694
3.8208 | 0.0001699
3.827 | 0.0001699
3.8332 | 0.0001699
3.8387 | 0.0001704
3.8446 | 0.0001707
3.8501 | 0.0001708
3.8554 | 0.0001708
3.8619 | 0.0001712
3.8689 | 0.0001707
3.8764 | 0.0001716
3.8835 | 0.000172
3.8913 | 0.0001717
3.8984 | 0.000173
3.9057 | 0.0001732
3.9121 | 0.0001732
3.9176 | 0.0001733
3.9239 | 0.0001736
3.9292 | 0.0001741
3.9345 | 0.0001738
3.939 | 0.000174
3.9454 | 0.0001739
3.9519 | 0.0001748
3.959 | 0.0001751
3.9666 | 0.0001755
3.9728 | 0.0001758
3.98 | 0.000176
3.986 | 0.0001763
3.9931 | 0.0001761
4.0001 | 0.0001763
4.0069 | 0.000177
4.0133 | 0.0001777
4.0201 | 0.0001776
4.0265 | 0.0001773
4.0337 | 0.0001777
4.0406 | 0.0001782
4.0481 | 0.0001789
4.0566 | 0.0001786
4.0641 | 0.0001789
4.0701 | 0.0001789
4.076 | 0.0001796
4.0827 | 0.0001804
4.0886 | 0.0001805
4.0947 | 0.00018
4.101 | 0.0001804
4.1067 | 0.0001812
4.1111 | 0.0001813
4.1165 | 0.0001816
4.1222 | 0.0001815
4.1298 | 0.0001812
4.1374 | 0.0001817
4.1449 | 0.0001821
4.1528 | 0.0001825
4.1604 | 0.0001827
4.1687 | 0.0001825
4.1756 | 0.0001835
4.1808 | 0.0001843
4.1872 | 0.0001838
4.1932 | 0.0001847
4.199 | 0.0001838
4.2052 | 0.0001847
4.2113 | 0.0001846
4.217 | 0.0001851
4.2224 | 0.0001855
4.2283 | 0.0001853
4.2353 | 0.0001862
4.2432 | 0.0001861
4.25 | 0.0001866
4.2565 | 0.0001869
4.2639 | 0.0001865
4.2722 | 0.000187
4.2799 | 0.0001873
4.2866 | 0.0001872
4.2921 | 0.000188
4.2975 | 0.0001879
4.3028 | 0.0001884
4.3076 | 0.0001886
4.3141 | 0.0001887
4.3205 | 0.000189
4.3276 | 0.0001888
4.3349 | 0.0001899
4.3417 | 0.0001901
4.3485 | 0.0001901
4.3547 | 0.0001903
4.3622 | 0.0001904
4.3689 | 0.0001905
4.3758 | 0.0001912
4.3818 | 0.0001919
4.3889 | 0.0001914
4.3952 | 0.0001917
4.4025 | 0.0001923
4.4093 | 0.0001924
4.4171 | 0.0001927
4.425 | 0.0001927
4.4326 | 0.0001936
4.4394 | 0.0001931
4.4451 | 0.0001937
4.4513 | 0.0001943
4.4578 | 0.000194
4.4637 | 0.000194
4.4694 | 0.0001946
4.4751 | 0.0001953
4.4797 | 0.0001955
4.4849 | 0.0001951
4.4913 | 0.0001956
4.4989 | 0.0001953
4.5061 | 0.0001964
4.513 | 0.0001961
4.5201 | 0.0001967
4.5281 | 0.0001969
4.5371 | 0.0001965
4.5444 | 0.0001976
4.5508 | 0.0001978
4.5564 | 0.0001982
4.5631 | 0.0001984
4.5696 | 0.0001983
4.5754 | 0.0001988
4.5812 | 0.0001982
4.5868 | 0.0001993
4.592 | 0.0001992
4.5987 | 0.0001992
4.6057 | 0.0001998
4.6133 | 0.0001996
4.6199 | 0.0002008
4.6271 | 0.0002008
4.6344 | 0.000201
4.6425 | 0.0002007
4.6505 | 0.0002014
4.6571 | 0.0002021
4.662 | 0.0002015
4.6682 | 0.0002022
4.6732 | 0.0002024
4.6785 | 0.0002023
4.6843 | 0.0002027
4.6909 | 0.0002028
4.6978 | 0.0002031
4.7052 | 0.000203
4.7122 | 0.0002037
4.719 | 0.0002043
4.7258 | 0.0002033
4.7328 | 0.0002047
4.7391 | 0.0002055
4.7455 | 0.0002045
4.7515 | 0.0002056
4.7584 | 0.0002052
4.7652 | 0.000205
4.7724 | 0.0002063
4.7797 | 0.0002069
4.7876 | 0.0002066
4.7948 | 0.0002065
4.8031 | 0.0002073
4.8098 | 0.0002076
4.817 | 0.0002074
4.8229 | 0.0002081
4.8291 | 0.0002081
4.8357 | 0.0002082
4.8417 | 0.000209
4.8465 | 0.0002091
4.8522 | 0.0002091
4.8574 | 0.0002088
4.8639 | 0.0002093
4.8707 | 0.0002096
4.8785 | 0.0002101
4.8858 | 0.0002097
4.8933 | 0.0002109
4.901 | 0.0002105
4.9092 | 0.000211
4.9178 | 0.0002117
4.9243 | 0.0002121
4.9304 | 0.0002111
4.9366 | 0.0002119
4.9425 | 0.0002122
4.949 | 0.0002124
4.9545 | 0.0002127
4.9603 | 0.0002129
4.9659 | 0.0002129
4.9714 | 0.0002136
4.9786 | 0.0002135
4.9861 | 0.000213
4.9933 | 0.0002141
5.0003 | 0.0002151
5.0073 | 0.0002149
5.015 | 0.0002152
5.0228 | 0.0002152
5.0298 | 0.000216
5.0361 | 0.0002158
5.042 | 0.0002157
5.0475 | 0.0002163
5.0533 | 0.0002161
5.0585 | 0.0002161
5.0643 | 0.0002166
5.0717 | 0.0002168
5.0792 | 0.0002174
5.0861 | 0.0002169
5.0936 | 0.0002178
5.0995 | 0.0002177
5.1061 | 0.0002183
5.1129 | 0.0002187
5.1201 | 0.0002188
5.1273 | 0.0002188
5.1342 | 0.0002197
5.1407 | 0.0002195
5.1476 | 0.0002201
5.1552 | 0.0002198
5.1619 | 0.0002208
5.17 | 0.0002209
5.1785 | 0.0002212
5.1866 | 0.0002217
5.1933 | 0.0002223
5.1997 | 0.0002221
5.205 | 0.0002223
5.2115 | 0.0002222
5.2189 | 0.0002224
5.2243 | 0.0002231
5.2293 | 0.0002226
5.2344 | 0.0002225
5.2401 | 0.0002235
5.2468 | 0.0002237
5.2544 | 0.0002236
5.2621 | 0.0002234
5.2695 | 0.0002245
5.2777 | 0.0002249
5.2864 | 0.0002257
5.2946 | 0.0002255
5.301 | 0.0002258
5.3067 | 0.0002258
5.3135 | 0.0002261
5.3196 | 0.0002258
5.3259 | 0.0002264
5.3319 | 0.0002265
5.3373 | 0.0002271
5.3429 | 0.0002269
5.3485 | 0.0002271
5.3555 | 0.0002272
5.3633 | 0.0002278
5.3708 | 0.0002278
5.377 | 0.0002282
5.384 | 0.0002285
5.3918 | 0.0002288
5.4001 | 0.0002288
5.4084 | 0.0002293
5.4152 | 0.00023
5.4209 | 0.0002301
5.4267 | 0.0002306
5.4323 | 0.0002303
5.4377 | 0.0002304
5.4437 | 0.0002309
5.4506 | 0.0002314
5.4581 | 0.0002316
5.4648 | 0.0002314
5.4723 | 0.0002317
5.4787 | 0.0002322
5.4853 | 0.0002316
5.492 | 0.0002325
5.4991 | 0.0002329
5.506 | 0.0002328
5.5126 | 0.0002335
5.519 | 0.0002339
5.5262 | 0.000234
5.5331 | 0.000235
5.5408 | 0.0002343
5.5482 | 0.0002347
5.5566 | 0.0002353
5.5648 | 0.0002353
5.5718 | 0.0002355
5.5778 | 0.0002354
5.5845 | 0.0002357
5.5905 | 0.0002361
5.5966 | 0.0002366
5.6018 | 0.0002367
5.6076 | 0.0002361
5.6126 | 0.0002371
5.6186 | 0.000237
5.6253 | 0.0002373
5.6318 | 0.0002378
5.64 | 0.0002375
5.6482 | 0.000239
5.6563 | 0.0002382
5.6648 | 0.0002387
5.6738 | 0.0002392
5.6806 | 0.0002394
5.6865 | 0.0002395
5.6928 | 0.0002404
5.6992 | 0.0002395
5.7058 | 0.0002402
5.712 | 0.0002404
5.7173 | 0.000241
5.7231 | 0.0002405
5.7288 | 0.0002413
5.7353 | 0.0002411
5.7428 | 0.000242
5.7504 | 0.0002414
5.7579 | 0.0002423
5.7658 | 0.0002419
5.7731 | 0.0002424
5.7812 | 0.0002428
5.7896 | 0.0002434
5.7964 | 0.0002431
5.802 | 0.0002436
5.8073 | 0.0002436
5.8127 | 0.0002445
5.8182 | 0.0002447
5.824 | 0.0002447
5.8308 | 0.0002442
5.8381 | 0.0002448
5.8454 | 0.0002453
5.8525 | 0.0002458
5.8597 | 0.0002459
5.8668 | 0.000246
5.8724 | 0.0002466
5.8793 | 0.0002464
5.8864 | 0.0002469
5.8934 | 0.0002468
5.9005 | 0.0002468
5.9076 | 0.0002476
5.9149 | 0.0002479
5.9221 | 0.0002475
5.9293 | 0.0002487
5.9378 | 0.0002487
5.9462 | 0.0002484
5.954 | 0.0002494
5.9601 | 0.000249
5.966 | 0.0002498
5.9722 | 0.0002493
5.9789 | 0.0002505
5.9848 | 0.0002503
5.9905 | 0.0002506
5.9956 | 0.0002506
6.0013 | 0.0002507
6.008 | 0.0002515
6.0151 | 0.0002517
6.0228 | 0.0002513
6.0307 | 0.0002527
6.0396 | 0.0002516
6.0477 | 0.000253
6.0564 | 0.0002525
6.064 | 0.000253
6.0697 | 0.0002536
6.0757 | 0.0002538
6.0825 | 0.0002535
6.0891 | 0.0002542
6.0951 | 0.0002544
6.101 | 0.0002543
6.1069 | 0.0002546
6.1125 | 0.0002543
6.1188 | 0.000255
6.1258 | 0.000255
6.1333 | 0.0002559
6.1404 | 0.0002553
6.1473 | 0.0002562
6.156 | 0.0002564
6.1647 | 0.0002568
6.1726 | 0.0002568
6.1792 | 0.000257
6.1851 | 0.0002578
6.1909 | 0.000258
6.1963 | 0.0002578
6.2019 | 0.0002577
6.2077 | 0.000258
6.2146 | 0.0002589
6.2221 | 0.0002589
6.2295 | 0.0002591
6.2374 | 0.0002597
6.2442 | 0.0002601
6.2505 | 0.0002596
6.258 | 0.0002598
6.2652 | 0.00026
6.2726 | 0.0002606
6.2793 | 0.0002615
6.2862 | 0.0002611
6.2933 | 0.0002614
6.3006 | 0.0002619
6.3077 | 0.0002616
6.315 | 0.0002624
6.3231 | 0.0002624
6.3315 | 0.0002629
6.3402 | 0.000263
6.347 | 0.0002636
6.353 | 0.0002634
6.3598 | 0.0002641
6.3662 | 0.0002635
6.3728 | 0.0002642
6.3785 | 0.0002642
6.3845 | 0.0002648
6.3891 | 0.0002647
6.3956 | 0.0002649
6.4025 | 0.0002649
6.4104 | 0.0002654
6.4182 | 0.000266
6.4259 | 0.0002662
6.4342 | 0.0002664
6.443 | 0.0002666
6.451 | 0.0002674
6.4576 | 0.0002675
6.4633 | 0.0002675
6.4699 | 0.0002673
6.477 | 0.0002682
6.4837 | 0.0002683
6.4898 | 0.0002686
6.4955 | 0.0002689
6.5017 | 0.0002688
6.5077 | 0.0002688
6.5143 | 0.0002688
6.523 | 0.0002685
6.5311 | 0.0002695
6.5382 | 0.0002698
6.5451 | 0.0002705
6.5533 | 0.0002707
6.5619 | 0.0002708
6.5695 | 0.0002715
6.5762 | 0.0002717
6.582 | 0.0002719
6.5873 | 0.000272
6.5932 | 0.0002721
6.5993 | 0.0002724
6.6064 | 0.0002726
6.614 | 0.000273
6.621 | 0.0002735
6.6281 | 0.0002736
6.6349 | 0.000274
6.6428 | 0.0002743
6.6505 | 0.000274
6.6574 | 0.000275
6.6646 | 0.0002749
6.6711 | 0.0002745
6.6783 | 0.0002748
6.6857 | 0.0002757
6.6924 | 0.0002757
6.6995 | 0.0002759
6.7071 | 0.000276
6.7149 | 0.0002767
6.7239 | 0.0002768
6.7327 | 0.0002778
6.739 | 0.0002777
6.7458 | 0.0002776
6.752 | 0.0002782
6.7582 | 0.0002781
6.7647 | 0.000279
6.7714 | 0.0002783
6.7773 | 0.000279
6.7829 | 0.0002797
6.788 | 0.0002795
6.795 | 0.00028
6.8019 | 0.0002796
6.81 | 0.0002803
6.8183 | 0.0002809
6.8269 | 0.0002806
6.8365 | 0.000281
6.8446 | 0.0002813
6.8515 | 0.0002823
6.8572 | 0.000282
6.8646 | 0.0002826
6.8717 | 0.000282
6.8778 | 0.0002827
6.8834 | 0.0002825
6.89 | 0.0002827
6.8953 | 0.0002834
6.9014 | 0.0002833
6.9087 | 0.0002836
6.9163 | 0.0002839
6.9247 | 0.000284
6.9325 | 0.0002849
6.9395 | 0.0002851
6.947 | 0.0002851
6.956 | 0.0002855
6.9643 | 0.0002853
6.9705 | 0.0002856
6.9764 | 0.0002858
6.9822 | 0.0002864
6.9879 | 0.000286
6.9935 | 0.0002865
7.0003 | 0.0002877
7.008 | 0.0002874
7.0153 | 0.0002874
7.022 | 0.0002874
7.0287 | 0.0002875
7.0358 | 0.0002878
7.0439 | 0.0002887
7.051 | 0.000289
7.0584 | 0.0002884
7.0649 | 0.0002889
7.072 | 0.0002894
7.0798 | 0.0002899
7.0866 | 0.0002896
7.0939 | 0.0002903
7.1013 | 0.0002899
7.1087 | 0.0002907
7.1171 | 0.0002908
7.1255 | 0.0002909
7.1348 | 0.000292
7.1419 | 0.0002916
7.1474 | 0.000292
7.1533 | 0.0002917
7.161 | 0.0002923
7.168 | 0.0002926
7.1733 | 0.0002929
7.1789 | 0.0002931
7.185 | 0.0002934
7.1904 | 0.0002936
7.1975 | 0.0002936
7.2064 | 0.0002944
7.2149 | 0.0002943
7.2234 | 0.0002952
7.2326 | 0.0002953
7.2416 | 0.0002952
7.2477 | 0.0002956
7.2544 | 0.0002961
7.2612 | 0.0002959
7.2677 | 0.0002966
7.2744 | 0.0002964
7.2812 | 0.0002972
7.2869 | 0.0002971
7.2932 | 0.0002973
7.299 | 0.0002975
7.3055 | 0.0002981
7.3134 | 0.0002977
7.3219 | 0.0002984
7.3292 | 0.0002988
7.3367 | 0.0002987
7.3446 | 0.0002986
7.3539 | 0.0002993
7.3613 | 0.0003001
7.3676 | 0.0003001
7.373 | 0.0003002
7.3795 | 0.0002998
7.3852 | 0.0003003
7.3906 | 0.000301
7.3971 | 0.000301
7.4042 | 0.0003011
7.4115 | 0.0003017
7.4195 | 0.0003024
7.4264 | 0.0003022
7.4334 | 0.0003027
7.4415 | 0.0003032
7.4491 | 0.0003033
7.4567 | 0.0003039
7.4634 | 0.000304
7.4705 | 0.0003039
7.4779 | 0.0003046
7.4856 | 0.0003042
7.493 | 0.0003048
7.4996 | 0.0003053
7.5068 | 0.0003055
7.5156 | 0.0003055
7.5251 | 0.0003055
7.5335 | 0.0003059
7.54 | 0.0003063
7.5456 | 0.000307
7.5537 | 0.0003068
7.5604 | 0.0003073
7.5665 | 0.0003069
7.573 | 0.0003074
7.5782 | 0.0003075
7.5841 | 0.0003077
7.5901 | 0.0003082
7.5973 | 0.0003083
7.6056 | 0.0003088
7.6143 | 0.0003086
7.6226 | 0.0003096
7.6315 | 0.0003094
7.6406 | 0.0003094
7.648 | 0.0003108
7.654 | 0.000311
7.6606 | 0.0003106
7.6676 | 0.0003109
7.6748 | 0.0003117
7.6815 | 0.0003118
7.6874 | 0.0003119
7.6939 | 0.0003119
7.6997 | 0.0003119
7.7064 | 0.0003122
7.7137 | 0.0003128
7.7221 | 0.0003129
7.73 | 0.0003135
7.7373 | 0.000313
7.7447 | 0.0003137
7.7539 | 0.0003148
7.762 | 0.0003144
7.7697 | 0.0003149
7.7763 | 0.0003149
7.7825 | 0.0003147
7.7884 | 0.0003159
7.7937 | 0.0003156
7.7999 | 0.0003154
7.8071 | 0.0003157
7.8152 | 0.0003159
7.8228 | 0.0003164
7.8301 | 0.0003162
7.838 | 0.0003174
7.8455 | 0.0003176
7.8524 | 0.0003174
7.8593 | 0.000318
7.8672 | 0.000318
7.8742 | 0.0003183
7.8816 | 0.0003188
7.8895 | 0.0003186
7.8969 | 0.0003195
7.9049 | 0.0003195
7.9129 | 0.00032
7.9212 | 0.0003203
7.9307 | 0.0003202
7.9383 | 0.0003213
7.945 | 0.0003209
7.9531 | 0.0003214
7.9591 | 0.0003215
7.9652 | 0.0003213
7.9707 | 0.000322
7.9773 | 0.0003216
7.9825 | 0.0003228
7.9891 | 0.0003223
7.9961 | 0.0003225
8.0032 | 0.0003226
8.0107 | 0.0003231
8.02 | 0.0003226
8.0286 | 0.0003237
8.0374 | 0.0003235
8.0471 | 0.0003244
8.0555 | 0.0003242
8.062 | 0.0003253
8.0689 | 0.0003252
8.0761 | 0.0003254
8.083 | 0.0003258
8.0894 | 0.0003259
8.096 | 0.0003261
8.1012 | 0.000326
8.1073 | 0.0003265
8.1143 | 0.0003268
8.1221 | 0.0003268
8.13 | 0.0003277
8.1384 | 0.0003277
8.1456 | 0.0003282
8.1535 | 0.0003286
8.1633 | 0.0003286
8.1724 | 0.0003285
8.1802 | 0.0003296
8.1859 | 0.0003296
8.1916 | 0.0003296
8.1977 | 0.0003294
8.2035 | 0.0003301
8.2096 | 0.0003299
8.2167 | 0.0003299
8.2238 | 0.0003305
8.2309 | 0.0003311
8.2381 | 0.0003312
8.2464 | 0.0003314
8.2548 | 0.000332
8.2628 | 0.0003325
8.2705 | 0.0003326
8.2777 | 0.0003323
8.2851 | 0.0003326
8.2923 | 0.000333
8.2992 | 0.0003332
8.3062 | 0.0003333
8.3137 | 0.0003334
8.3211 | 0.0003341
8.3296 | 0.0003343
8.3389 | 0.0003346
8.3477 | 0.0003348
8.3555 | 0.0003355
8.362 | 0.0003352
8.3676 | 0.0003356
8.3751 | 0.000336
8.3828 | 0.0003365
8.389 | 0.0003369
8.3946 | 0.0003366
8.4005 | 0.000337
8.4069 | 0.0003371
8.4144 | 0.0003377
8.4227 | 0.0003379
8.4312 | 0.0003381
8.4395 | 0.0003379
8.4479 | 0.0003383
8.4574 | 0.0003389
8.4658 | 0.0003395
8.4731 | 0.0003394
8.4792 | 0.0003393
8.4869 | 0.00034
8.4941 | 0.0003403
8.5005 | 0.0003401
8.5064 | 0.0003404
8.5127 | 0.0003406
8.5192 | 0.0003411
8.5259 | 0.0003412
8.5343 | 0.0003421
8.542 | 0.0003417
8.55 | 0.0003418
8.557 | 0.0003423
8.5644 | 0.0003429
8.5727 | 0.0003428
8.5823 | 0.000344
8.5899 | 0.0003436
8.5965 | 0.0003438
8.6018 | 0.0003439
8.6087 | 0.0003443
8.614 | 0.0003446
8.6202 | 0.0003443
8.6273 | 0.000345
8.6352 | 0.0003452
8.643 | 0.0003453
8.6505 | 0.0003455
8.6573 | 0.0003451
8.6655 | 0.0003458
8.6742 | 0.0003464
8.6813 | 0.0003464
8.6882 | 0.0003467
8.6957 | 0.0003473
8.703 | 0.0003477
8.7107 | 0.0003479
8.718 | 0.0003483
8.7254 | 0.0003482
8.733 | 0.0003484
8.7417 | 0.0003487
8.7512 | 0.0003492
8.7598 | 0.0003497
8.7681 | 0.0003498
8.7742 | 0.00035
8.7815 | 0.0003503
8.7882 | 0.0003509
8.7951 | 0.0003507
8.8007 | 0.0003512
8.8064 | 0.0003508
8.8118 | 0.0003517
8.8183 | 0.0003517
8.8273 | 0.0003514
8.8352 | 0.0003517
8.8435 | 0.0003527
8.8511 | 0.0003522
8.8594 | 0.0003524
8.8687 | 0.0003536
8.8781 | 0.0003532
8.8854 | 0.0003538
8.8912 | 0.0003538
8.8986 | 0.0003544
8.9055 | 0.0003547
8.9125 | 0.0003541
8.9191 | 0.0003545
8.9252 | 0.0003556
8.9312 | 0.0003557
8.9373 | 0.0003561
8.9442 | 0.0003561
8.9522 | 0.0003562
8.96 | 0.0003562
8.9684 | 0.0003565
8.9754 | 0.0003569
8.983 | 0.0003571
8.991 | 0.0003571
8.9997 | 0.0003579
9.0085 | 0.0003583
9.016 | 0.0003588
9.0223 | 0.0003587
9.0287 | 0.0003589
9.034 | 0.0003599
9.0401 | 0.0003598
9.0474 | 0.0003599
9.0553 | 0.0003598
9.0634 | 0.0003602
9.0706 | 0.0003607
9.0777 | 0.0003604
9.0852 | 0.0003611
9.0933 | 0.000361
9.1011 | 0.0003606
9.1095 | 0.0003622
9.1165 | 0.0003618
9.1241 | 0.0003625
9.1316 | 0.0003626
9.1392 | 0.0003628
9.147 | 0.0003636
9.1556 | 0.0003638
9.1646 | 0.0003635
9.1736 | 0.0003646
9.1793 | 0.0003641
9.1864 | 0.0003644
9.1949 | 0.0003648
9.2016 | 0.0003652
9.2076 | 0.0003656
9.2145 | 0.0003656
9.2212 | 0.0003657
9.2268 | 0.0003661
9.2328 | 0.000366
9.2397 | 0.0003668
9.2481 | 0.0003665
9.2565 | 0.000367
9.265 | 0.0003676
9.2737 | 0.0003676
9.2827 | 0.0003684
9.2923 | 0.0003676
9.3004 | 0.0003684
9.3072 | 0.0003689
9.3142 | 0.0003691
9.3212 | 0.0003691
9.3279 | 0.0003688
9.3345 | 0.0003701
9.3416 | 0.0003704
9.3475 | 0.00037
9.354 | 0.0003699
9.3617 | 0.0003703
9.3697 | 0.0003708
9.3783 | 0.0003711
9.3866 | 0.0003713
9.395 | 0.0003717
9.4028 | 0.000372
9.4111 | 0.0003723
9.4203 | 0.0003722
9.4277 | 0.0003724
9.4336 | 0.0003728
9.4409 | 0.0003734
9.4468 | 0.0003732
9.4529 | 0.0003737
9.4592 | 0.0003741
9.4667 | 0.0003733
9.4747 | 0.0003745
9.4827 | 0.0003747
9.4903 | 0.000375
9.4977 | 0.0003754
9.5048 | 0.000375
9.5134 | 0.0003754
9.521 | 0.0003759
9.5284 | 0.0003764
9.5353 | 0.0003768
9.5433 | 0.0003779
9.551 | 0.0003769
9.5585 | 0.0003775
9.5664 | 0.0003781
9.5751 | 0.0003781
9.5841 | 0.0003784
9.5928 | 0.0003787
9.6016 | 0.0003797
9.6102 | 0.0003797
9.6167 | 0.0003795
9.6228 | 0.0003796
9.63 | 0.0003802
9.6379 | 0.0003805
9.6438 | 0.0003802
9.6497 | 0.0003806
9.655 | 0.0003805
9.6623 | 0.000381
9.6708 | 0.0003813
9.6796 | 0.000382
9.6883 | 0.0003818
9.6963 | 0.0003817
9.7054 | 0.0003832
9.7156 | 0.000383
9.7247 | 0.0003839
9.7314 | 0.0003837
9.738 | 0.0003841
9.7448 | 0.000384
9.7518 | 0.0003843
9.7592 | 0.0003847
9.7652 | 0.0003846
9.7715 | 0.0003853
9.7779 | 0.0003849
9.7846 | 0.0003852
9.793 | 0.000386
9.8013 | 0.0003858
9.81 | 0.0003862
9.8184 | 0.0003867
9.8268 | 0.0003872
9.835 | 0.0003871
9.8427 | 0.0003877
9.8505 | 0.0003878
9.8573 | 0.0003879
9.8643 | 0.0003886
9.8709 | 0.0003886
9.8762 | 0.0003886
9.8825 | 0.0003888
9.8895 | 0.0003893
9.8973 | 0.0003886
9.9052 | 0.0003899
9.9135 | 0.0003899
9.9216 | 0.0003905
9.9292 | 0.0003904
9.9365 | 0.0003907
9.9445 | 0.0003911
9.9525 | 0.0003912
9.9599 | 0.0003917
9.9681 | 0.0003919
9.9757 | 0.0003917
9.9831 | 0.0003923
9.9909 | 0.0003926
9.9992 | 0.0003924
10.0082 | 0.0003932
10.0175 | 0.0003936
10.026 | 0.0003938
10.0324 | 0.0003939
10.0397 | 0.0003942
10.0485 | 0.0003955
10.0554 | 0.0003951
10.0612 | 0.0003952
10.0676 | 0.0003955
10.0743 | 0.0003957
10.0798 | 0.0003955
10.0864 | 0.0003957
10.0937 | 0.0003962
10.102 | 0.0003969
10.1107 | 0.0003969
10.1195 | 0.0003974
10.1286 | 0.0003975
10.1386 | 0.0003978
10.1471 | 0.0003984
10.154 | 0.0003985
10.1601 | 0.0003983
10.1676 | 0.0003992
10.175 | 0.0003993
10.1817 | 0.0003994
10.1886 | 0.0003995
10.1953 | 0.0003997
10.2011 | 0.0004003
10.2077 | 0.0003999
10.216 | 0.0004003
10.2241 | 0.0004007
10.2326 | 0.0004009
10.2406 | 0.0004019
10.2484 | 0.0004024
10.2562 | 0.000402
10.265 | 0.0004022
10.2742 | 0.0004023
10.282 | 0.0004026
10.2896 | 0.0004033
10.296 | 0.0004033
10.3023 | 0.0004031
10.3081 | 0.0004038
10.3141 | 0.0004033
10.3221 | 0.0004039
10.3304 | 0.0004044
10.3383 | 0.0004048
10.3461 | 0.0004051
10.3536 | 0.0004052
10.3615 | 0.0004054
10.3697 | 0.0004058
10.3776 | 0.000406
10.3856 | 0.0004067
10.3928 | 0.0004069
10.4005 | 0.0004071
10.4085 | 0.0004073
10.4161 | 0.0004073
10.4246 | 0.0004079
10.4332 | 0.0004081
10.4433 | 0.0004082
10.4512 | 0.0004086
10.4582 | 0.0004092
10.4649 | 0.0004089
10.4719 | 0.0004097
10.4791 | 0.0004096
10.4865 | 0.00041
10.4932 | 0.0004107
10.4995 | 0.0004105
10.5049 | 0.0004106
10.5109 | 0.0004112
10.5183 | 0.0004112
10.5269 | 0.0004115
10.536 | 0.0004119
10.545 | 0.0004124
10.554 | 0.0004124
10.5639 | 0.0004131
10.5731 | 0.0004136
10.5811 | 0.0004132
10.5873 | 0.0004136
10.5941 | 0.0004133
10.6015 | 0.0004142
10.6085 | 0.0004143
10.6153 | 0.0004147
10.6216 | 0.000414
10.6279 | 0.0004152
10.6343 | 0.0004149
10.6421 | 0.0004158
10.6509 | 0.0004165
10.6594 | 0.0004158
10.6679 | 0.0004163
10.6762 | 0.0004169
10.6839 | 0.000417
10.6934 | 0.000417
10.703 | 0.0004175
10.7094 | 0.0004179
10.7158 | 0.0004185
10.7217 | 0.0004183
10.7282 | 0.0004189
10.7343 | 0.0004188
10.741 | 0.0004195
10.7492 | 0.0004195
10.7568 | 0.0004201
10.7647 | 0.0004201
10.7724 | 0.0004198
10.7801 | 0.0004208
10.7881 | 0.0004214
10.7973 | 0.0004209
10.8056 | 0.0004214
10.8132 | 0.000422
10.821 | 0.0004219
10.8283 | 0.0004226
10.8358 | 0.0004225
10.8434 | 0.0004228
10.8511 | 0.0004232
10.8594 | 0.0004236
10.8684 | 0.0004238
10.8779 | 0.0004241
10.8867 | 0.0004242
10.894 | 0.0004246
10.9013 | 0.0004252
10.9093 | 0.0004253
10.9158 | 0.000426
10.9227 | 0.0004261
10.9294 | 0.0004256
10.9355 | 0.0004263
10.9412 | 0.0004267
10.9483 | 0.000427
10.9566 | 0.0004268
10.9655 | 0.0004275
10.9746 | 0.0004275
10.9838 | 0.0004275
10.9927 | 0.000428
11.0027 | 0.0004285
11.0114 | 0.0004286
11.0184 | 0.0004289
11.0254 | 0.0004296
11.0331 | 0.00043
11.04 | 0.0004301
11.0475 | 0.0004303
11.0542 | 0.0004303
11.0612 | 0.0004308
11.0669 | 0.0004308
11.0739 | 0.000431
11.0824 | 0.0004314
11.0905 | 0.0004316
11.0993 | 0.0004318
11.1081 | 0.0004323
11.1165 | 0.0004325
11.1249 | 0.0004332
11.1334 | 0.0004339
11.1415 | 0.0004329
11.1481 | 0.0004338
11.1544 | 0.0004339
11.1607 | 0.0004345
11.1669 | 0.0004345
11.1735 | 0.0004346
11.181 | 0.0004353
11.1895 | 0.0004349
11.1975 | 0.0004359
11.206 | 0.0004358
11.2134 | 0.0004358
11.2205 | 0.0004366
11.2288 | 0.0004369
11.2372 | 0.0004368
11.2456 | 0.0004371
11.2539 | 0.000438
11.2616 | 0.0004376
11.2694 | 0.0004377
11.2772 | 0.0004388
11.2849 | 0.0004382
11.2932 | 0.0004393
11.3024 | 0.000439
11.3122 | 0.0004396
11.3206 | 0.00044
11.3287 | 0.0004402
11.3345 | 0.00044
11.3427 | 0.0004407
11.3502 | 0.0004409
11.3569 | 0.0004417
11.3635 | 0.0004417
11.3698 | 0.0004423
11.3755 | 0.0004427
11.3827 | 0.0004423
11.3907 | 0.0004422
11.3998 | 0.0004432
11.4088 | 0.0004432
11.4173 | 0.0004437
11.4266 | 0.0004436
11.4363 | 0.0004442
11.4454 | 0.0004448
11.4524 | 0.0004445
11.4589 | 0.0004449
11.4659 | 0.0004452
11.4736 | 0.000445
11.4803 | 0.000446
11.4871 | 0.0004462
11.4939 | 0.0004461
11.5005 | 0.0004464
11.5079 | 0.0004467
11.5161 | 0.0004473
11.5244 | 0.000447
11.5331 | 0.0004475
11.5421 | 0.0004483
11.5487 | 0.0004485
11.5567 | 0.0004483
11.5661 | 0.000449
11.5754 | 0.0004487
11.5844 | 0.0004489
11.591 | 0.0004493
11.5973 | 0.0004504
11.603 | 0.0004501
11.609 | 0.0004501
11.6163 | 0.0004505
11.6248 | 0.0004504
11.6336 | 0.0004511
11.6416 | 0.0004518
11.6491 | 0.0004515
11.6561 | 0.0004519
11.6651 | 0.0004526
11.6736 | 0.0004529
11.6815 | 0.0004529
11.689 | 0.0004531
11.6971 | 0.0004532
11.7052 | 0.0004539
11.713 | 0.0004541
11.7213 | 0.0004547
11.7302 | 0.0004549
11.7393 | 0.000455
11.7479 | 0.0004552
11.7559 | 0.000456
11.7629 | 0.000456
11.7711 | 0.0004561
11.7778 | 0.0004559
11.7835 | 0.0004567
11.791 | 0.0004574
11.7983 | 0.0004567
11.805 | 0.0004574
11.8112 | 0.0004573
11.8173 | 0.000458
11.8251 | 0.0004583
11.8331 | 0.0004588
11.8427 | 0.0004581
11.8518 | 0.0004592
11.8609 | 0.0004598
11.8705 | 0.0004603
11.8802 | 0.0004604
11.8886 | 0.0004608
11.8954 | 0.0004608
11.9027 | 0.0004609
11.9101 | 0.0004611
11.9169 | 0.0004613
11.9238 | 0.0004616
11.9305 | 0.0004624
11.9374 | 0.0004622
11.9438 | 0.0004626
11.9516 | 0.000463
11.9604 | 0.0004634
11.969 | 0.0004635
11.9781 | 0.0004632
11.9855 | 0.0004638
11.9934 | 0.0004638
12.003 | 0.0004641
12.0125 | 0.0004651
12.0201 | 0.000465
12.0268 | 0.0004658
12.0331 | 0.0004658
12.0389 | 0.0004656
12.0453 | 0.0004661
12.0519 | 0.0004663
12.0601 | 0.0004666
12.0685 | 0.0004669
12.0766 | 0.0004677
12.0853 | 0.0004681
12.0927 | 0.0004672
12.1009 | 0.0004684
12.1092 | 0.0004684
12.1167 | 0.0004683
12.1248 | 0.0004687
12.1331 | 0.0004693
12.1398 | 0.0004699
12.1477 | 0.0004696
12.1565 | 0.0004703
12.1645 | 0.0004702
12.1734 | 0.0004706
12.1831 | 0.0004716
12.1927 | 0.0004716
12.2004 | 0.0004717
12.2073 | 0.0004721
12.2143 | 0.0004718
12.2235 | 0.000473
12.2303 | 0.0004728
12.2366 | 0.0004729
12.2425 | 0.000473
12.249 | 0.0004733
12.2561 | 0.0004733
12.2632 | 0.0004736
12.2713 | 0.0004741
12.2803 | 0.0004749
12.2895 | 0.000475
12.299 | 0.0004748
12.3087 | 0.0004755
12.3194 | 0.0004762
12.3267 | 0.0004763
12.3334 | 0.000476
12.341 | 0.0004766
12.3484 | 0.000477
12.3558 | 0.000477
12.3624 | 0.0004777
12.3692 | 0.0004782
12.3762 | 0.0004782
12.3824 | 0.0004783
12.3895 | 0.0004787
12.3979 | 0.0004788
12.4066 | 0.000479
12.416 | 0.0004796
12.4237 | 0.0004802
12.4319 | 0.0004798
12.4414 | 0.0004806
12.4497 | 0.000481
12.4578 | 0.0004807
12.4652 | 0.0004816
12.4722 | 0.0004812
12.4784 | 0.0004819
12.4839 | 0.0004818
12.4905 | 0.0004821
12.4987 | 0.0004816
12.5076 | 0.0004831
12.5158 | 0.0004827
12.5243 | 0.0004837
12.5326 | 0.0004832
12.5401 | 0.0004846
12.5477 | 0.0004849
12.5571 | 0.0004844
12.565 | 0.000485
12.5734 | 0.0004859
12.5815 | 0.0004857
12.5893 | 0.0004862
12.5971 | 0.0004864
12.606 | 0.000486
12.6153 | 0.0004865
12.625 | 0.0004879
12.6345 | 0.0004876
12.6427 | 0.0004877
12.6502 | 0.0004887
12.6567 | 0.0004889
12.6641 | 0.0004889
12.672 | 0.0004885
12.6799 | 0.0004895
12.6871 | 0.0004903
12.6933 | 0.0004902
12.6997 | 0.0004904
12.7058 | 0.0004905
12.7142 | 0.0004902
12.7233 | 0.0004911
12.7325 | 0.0004913
12.7418 | 0.0004925
12.751 | 0.0004915
12.7616 | 0.0004928
12.77 | 0.0004929
12.7767 | 0.0004935
12.7841 | 0.0004934
12.792 | 0.0004934
12.7999 | 0.0004938
12.8068 | 0.0004945
12.8138 | 0.0004944
12.8204 | 0.0004946
12.8269 | 0.0004947
12.8349 | 0.0004955
12.8438 | 0.0004954
12.8519 | 0.0004961
12.8607 | 0.0004963
12.8679 | 0.0004961
12.8765 | 0.0004976
12.8862 | 0.0004973
12.8957 | 0.0004975
12.9053 | 0.000498
12.9128 | 0.0004982
12.9195 | 0.0004979
12.9255 | 0.0004989
12.9316 | 0.0004983
12.9389 | 0.0004995
12.9474 | 0.0004997
12.956 | 0.0004992
12.9643 | 0.0004997
12.9727 | 0.0005004
12.9803 | 0.0005005
12.9876 | 0.0005015
12.997 | 0.0005011
13.005 | 0.0005016
13.0132 | 0.0005019
13.021 | 0.0005022
13.0296 | 0.0005024
13.0378 | 0.0005028
13.0466 | 0.0005028
13.0542 | 0.0005035
13.0632 | 0.0005042
13.0728 | 0.0005046
13.0819 | 0.0005045
13.0908 | 0.0005052
13.097 | 0.000505
13.105 | 0.0005049
13.1131 | 0.0005059
13.1203 | 0.0005063
13.1275 | 0.0005059
13.134 | 0.0005061
13.1401 | 0.0005067
13.1458 | 0.0005069
13.1529 | 0.0005071
13.1626 | 0.0005079
13.1721 | 0.0005075
13.1806 | 0.0005083
13.1885 | 0.0005089
13.1979 | 0.000509
13.2078 | 0.0005095
13.2177 | 0.0005098
13.2261 | 0.0005098
13.2331 | 0.0005096
13.2404 | 0.0005099
13.2481 | 0.0005105
13.2551 | 0.0005106
13.2621 | 0.0005112
13.2681 | 0.0005115
13.2748 | 0.0005117
13.2825 | 0.0005119
13.2911 | 0.000512
13.2999 | 0.0005127
13.3087 | 0.0005119
13.317 | 0.0005129
13.3247 | 0.0005135
13.3334 | 0.0005133
13.343 | 0.0005139
13.3529 | 0.0005148
13.36 | 0.0005148
13.3666 | 0.000515
13.373 | 0.0005156
13.3792 | 0.000515
13.3855 | 0.0005159
13.3937 | 0.0005155
13.4022 | 0.0005167
13.4105 | 0.000517
13.4189 | 0.0005173
13.4275 | 0.0005171
13.4356 | 0.0005178
13.444 | 0.0005177
13.452 | 0.0005182
13.4594 | 0.0005189
13.4665 | 0.0005182
13.474 | 0.0005188
13.482 | 0.0005192
13.491 | 0.0005198
13.5001 | 0.0005201
13.5086 | 0.00052
13.5179 | 0.000521
13.5272 | 0.0005212
13.5368 | 0.0005215
13.5455 | 0.0005214
13.5523 | 0.0005217
13.5598 | 0.0005223
13.5675 | 0.0005227
13.5733 | 0.0005225
13.5804 | 0.0005228
13.5869 | 0.0005225
13.5932 | 0.0005235
13.601 | 0.0005231
13.6104 | 0.0005241
13.6191 | 0.0005244
13.6273 | 0.0005241
13.6368 | 0.0005251
13.6463 | 0.0005253
13.6565 | 0.0005255
13.6667 | 0.0005264
13.6741 | 0.000526
13.6812 | 0.0005263
13.6885 | 0.0005268
13.6956 | 0.000527
13.7031 | 0.0005272
13.71 | 0.0005272
13.7171 | 0.0005278
13.724 | 0.0005283
13.7305 | 0.0005278
13.7385 | 0.0005287
13.7466 | 0.0005278
13.7558 | 0.0005285
13.7646 | 0.0005295
13.7728 | 0.0005303
13.7809 | 0.00053
13.7908 | 0.0005302
13.7998 | 0.0005308
13.8078 | 0.0005313
13.8151 | 0.0005311
13.8215 | 0.0005317
13.8273 | 0.0005317
13.8342 | 0.000532
13.8418 | 0.0005322
13.85 | 0.000533
13.8586 | 0.0005325
13.8673 | 0.0005335
13.8761 | 0.0005334
13.8838 | 0.0005334
13.8912 | 0.0005345
13.9 | 0.0005344
13.908 | 0.0005345
13.9165 | 0.000535
13.9246 | 0.0005351
13.9329 | 0.0005353
13.9413 | 0.0005359
13.9496 | 0.0005354
13.9578 | 0.0005361
13.967 | 0.0005371
13.977 | 0.0005372
13.9862 | 0.0005372
13.9948 | 0.0005369
14.0032 | 0.0005379
14.0108 | 0.0005379
14.0176 | 0.000539
14.0251 | 0.0005387
14.0323 | 0.0005388
14.0386 | 0.0005392
14.0449 | 0.0005394
14.0518 | 0.0005397
14.0592 | 0.0005399
14.0681 | 0.0005405
14.077 | 0.0005407
14.0862 | 0.000541
14.0956 | 0.000541
14.1057 | 0.0005414
14.116 | 0.0005419
14.1237 | 0.0005422
14.131 | 0.0005427
14.1387 | 0.0005429
14.146 | 0.0005432
14.1535 | 0.0005436
14.1608 | 0.000543
14.1676 | 0.0005442
14.1738 | 0.0005439
14.1803 | 0.0005447
14.1884 | 0.0005447
14.1987 | 0.000545
14.2073 | 0.0005452
14.2159 | 0.0005454
14.2225 | 0.0005462
14.231 | 0.0005458
14.242 | 0.0005464
14.2518 | 0.0005471
14.2607 | 0.0005473
14.2681 | 0.0005477
14.2747 | 0.0005476
14.2811 | 0.0005481
14.2878 | 0.000548
14.2953 | 0.0005484
14.3029 | 0.0005491
14.3119 | 0.0005489
14.3204 | 0.0005491
14.3291 | 0.0005497
14.3371 | 0.0005502
14.3449 | 0.0005509
14.3523 | 0.0005507
14.3618 | 0.0005509
14.37 | 0.0005517
14.3779 | 0.0005518
14.3865 | 0.0005524
14.3949 | 0.0005524
14.4032 | 0.0005521
14.4116 | 0.0005528
14.42 | 0.0005528
14.4292 | 0.0005535
14.4388 | 0.0005538
14.448 | 0.0005541
14.4564 | 0.0005546
14.4641 | 0.0005546
14.4715 | 0.0005546
14.4787 | 0.000555
14.4853 | 0.0005551
14.4926 | 0.000556
14.4996 | 0.0005558
14.5062 | 0.0005562
14.5137 | 0.0005567
14.5212 | 0.0005565
14.5301 | 0.0005572
14.5399 | 0.0005573
14.5495 | 0.0005581
14.5589 | 0.0005579
14.5695 | 0.0005583
14.5794 | 0.0005589
14.5868 | 0.0005593
14.5941 | 0.0005593
14.6012 | 0.0005599
14.6092 | 0.0005595
14.6168 | 0.0005603
14.6236 | 0.0005607
14.6305 | 0.0005615
14.6372 | 0.0005611
14.6445 | 0.0005611
14.6531 | 0.000562
14.6612 | 0.0005613
14.6708 | 0.0005621
14.6795 | 0.0005626
14.6879 | 0.000563
14.6976 | 0.0005633
14.7075 | 0.0005633
14.7167 | 0.0005645
14.7243 | 0.0005644
14.7311 | 0.000564
14.7368 | 0.0005646
14.7433 | 0.0005643
14.7498 | 0.0005649
14.7583 | 0.0005655
14.7666 | 0.0005654
14.7751 | 0.0005663
14.7838 | 0.0005655
14.7926 | 0.0005667
14.8007 | 0.0005667
14.8088 | 0.000567
14.8159 | 0.0005674
14.8238 | 0.0005673
14.8325 | 0.000568
14.8411 | 0.0005679
14.8494 | 0.0005684
14.8579 | 0.0005689
14.8666 | 0.0005694
14.875 | 0.0005699
14.8835 | 0.00057
14.8929 | 0.0005705
14.9027 | 0.0005708
14.9111 | 0.0005708
14.9192 | 0.0005713
14.9269 | 0.0005719
14.9348 | 0.0005715
14.9418 | 0.000572
14.9485 | 0.0005719
14.9553 | 0.0005721
14.9617 | 0.0005725
14.9697 | 0.0005729
14.9779 | 0.0005732
14.9867 | 0.0005738
14.9959 | 0.0005739
15.0001 | 0.0005742
15.0002 | 0.0005743
15.0506 | 0.00055284
15.1691 | 0.00054619
15.2451 | 0.00054524
15.291 | 0.00054671
15.2926 | 0.00054719
15.2413 | 0.0005728
15.2403 | 0.00058061
15.3339 | 0.00060369
15.5013 | 0.00059104
15.6008 | 0.00058812
15.691 | 0.00058564
15.7762 | 0.00059035
15.883 | 0.0005902
15.9577 | 0.00059227
16.0583 | 0.00059005
16.1366 | 0.00059662
16.2164 | 0.00059758
16.3024 | 0.00060198
16.3998 | 0.00060112
16.4764 | 0.00061222
16.5652 | 0.00061155
16.6452 | 0.00061495
16.7149 | 0.00062298
16.8109 | 0.00062896
16.891 | 0.0006298
16.986 | 0.00063374
17.0553 | 0.00064071
17.1338 | 0.00064347
17.2158 | 0.00064966
17.3183 | 0.00065153
17.3843 | 0.00066112
17.479 | 0.0006591
17.5579 | 0.00066667
17.627 | 0.00066994
17.7211 | 0.0006769
17.8104 | 0.00067479
17.897 | 0.00068382
17.9753 | 0.00068545
18.0568 | 0.00068685
18.1308 | 0.00069416
18.2319 | 0.00069915
18.311 | 0.00070163
18.4105 | 0.00070113
18.4781 | 0.00070881
18.5576 | 0.00070998
18.642 | 0.00071749
18.7445 | 0.00071566
18.8154 | 0.00072675
18.9077 | 0.00072458
18.9914 | 0.00072753
19.0626 | 0.00073356
19.156 | 0.00073953
19.243 | 0.00073856
19.3395 | 0.00074299
19.4126 | 0.00074707
19.4917 | 0.00074836
19.5737 | 0.00075446
19.6776 | 0.00075689
19.749 | 0.00076166
19.8498 | 0.00075938
19.9241 | 0.0007665
20.0036 | 0.00076762
20.0937 | 0.00077386
20.1901 | 0.00077108
20.2706 | 0.00078153
20.3575 | 0.00078059
20.442 | 0.00078185
20.5144 | 0.00078867
20.6131 | 0.00079224
20.6962 | 0.00079171
20.7938 | 0.00079579
20.8741 | 0.00080024
20.9491 | 0.00080086
21.0322 | 0.00080659
21.1412 | 0.00080551
21.213 | 0.00081378
21.3078 | 0.00080918
21.3862 | 0.00081568
21.4652 | 0.00081705
21.5629 | 0.00082355
21.6546 | 0.00081798
21.7416 | 0.000828
21.8261 | 0.00082686
21.9096 | 0.00082736
21.9878 | 0.00083408
22.0911 | 0.00083675
22.1694 | 0.00083842
22.2735 | 0.00083823
22.3442 | 0.00084332
22.4213 | 0.00084562
22.5109 | 0.00085078
22.62 | 0.00084715
22.6951 | 0.00085643
22.7834 | 0.0008536
22.8673 | 0.00085641
22.9461 | 0.00086022
23.0443 | 0.00086523
23.1291 | 0.00086275
23.2274 | 0.0008665
23.3032 | 0.00086927
23.3908 | 0.00086926
23.476 | 0.00087271
23.5748 | 0.00087501
23.6555 | 0.00087797
23.7591 | 0.00087566
23.8332 | 0.0008805
23.9097 | 0.00088293
24.0022 | 0.00088802
24.1071 | 0.00088507
24.1931 | 0.00089195
24.2729 | 0.00089043
24.3595 | 0.00089205
24.4407 | 0.00089609
24.5392 | 0.00090217
24.6226 | 0.00089912
24.7248 | 0.00090108
24.7982 | 0.00090615
24.8798 | 0.00090632
24.9659 | 0.00090943
25.0711 | 0.00090878
25.1531 | 0.00091496
25.2513 | 0.00091135
25.3281 | 0.00091609
25.4048 | 0.00091846
25.4981 | 0.00092325
25.6008 | 0.00092014
25.6931 | 0.00092525
25.7671 | 0.00092646
25.8557 | 0.0009272
25.9328 | 0.00093307
26.0404 | 0.00093502
26.1228 | 0.00093481
26.2218 | 0.00093337
26.2958 | 0.00094064
26.3768 | 0.00094106
26.463 | 0.00094405
26.5677 | 0.00094374
26.6505 | 0.00095077
26.74 | 0.00094738
26.8252 | 0.0009496
26.8988 | 0.00095456
27.001 | 0.00095777
27.0955 | 0.00095343
27.1933 | 0.00095731
27.2658 | 0.00096035
27.35 | 0.00096067
27.4365 | 0.00096473
27.5435 | 0.00096575
27.6172 | 0.00096948
27.7204 | 0.00096611
27.7979 | 0.000973
27.8721 | 0.00097412
27.9665 | 0.00097832
28.0701 | 0.00097596
28.1608 | 0.00098193
28.2418 | 0.00098119
28.3266 | 0.00098232
28.398 | 0.00098836
28.4994 | 0.0009919
28.5942 | 0.000991
28.6949 | 0.00098881
28.762 | 0.00099426
28.8449 | 0.00099508
28.9291 | 0.0010003
29.0388 | 0.0010001
29.1158 | 0.0010047
29.2141 | 0.001001
29.2961 | 0.001006
29.3704 | 0.0010095
29.4615 | 0.0010128
29.5629 | 0.0010114
29.6584 | 0.0010163
29.7319 | 0.0010177
29.8131 | 0.0010193
29.8917 | 0.0010258
29.9946 | 0.0010299
30.0741 | 0.0010322
30.1728 | 0.0010309
30.2415 | 0.001038
30.3191 | 0.0010413
30.4047 | 0.0010457
30.505 | 0.0010462
30.5783 | 0.0010575
30.6637 | 0.0010572
30.7415 | 0.0010627
30.8032 | 0.0010719
30.8893 | 0.0010799
30.9738 | 0.0010837
31.0509 | 0.0010956
31.1121 | 0.0011075
31.1614 | 0.001121
31.2076 | 0.001142
31.2726 | 0.0011632
31.2973 | 0.0011914
31.3208 | 0.0012202
31.2926 | 0.0012735
31.2229 | 0.0013418
31.126 | 0.0014346
30.974 | 0.0015437
30.7658 | 0.0016842
30.5155 | 0.0018338
30.2524 | 0.0019916
29.9734 | 0.0021578
29.7352 | 0.002313
29.5332 | 0.0024433
29.3941 | 0.0025514
29.2624 | 0.0026476
29.1691 | 0.0027253
29.1071 | 0.0027963
29.0844 | 0.0028558
29.0406 | 0.0029173
29.0155 | 0.0029668
28.993 | 0.0030175
28.9716 | 0.0030652
28.9734 | 0.0031112
28.9773 | 0.0031501
28.9862 | 0.0031939
28.9788 | 0.003233
28.9863 | 0.003269
28.9943 | 0.003306
29.0132 | 0.0033442
29.0255 | 0.0033781
29.056 | 0.0034086
29.0582 | 0.0034471
29.0636 | 0.0034803
29.0864 | 0.0035142
29.1289 | 0.0035419
29.1486 | 0.0035773
29.1659 | 0.0036053
29.1871 | 0.0036363
29.2033 | 0.0036696
29.2358 | 0.003703
29.2613 | 0.0037284
29.2961 | 0.0037606
29.3086 | 0.0037932
29.3281 | 0.0038225
29.3468 | 0.0038535
29.3843 | 0.0038858
29.4053 | 0.0039182
29.4422 | 0.0039435
29.4525 | 0.0039781
29.4621 | 0.0040095
29.4894 | 0.0040427
29.5284 | 0.0040694
29.5493 | 0.0041044
29.557 | 0.0041354
29.5784 | 0.0041675
29.5894 | 0.0042032
29.6284 | 0.0042349
29.6434 | 0.0042663
29.6732 | 0.0042984
29.6735 | 0.0043375
29.6853 | 0.0043692
29.6957 | 0.0044052
29.731 | 0.0044385
29.746 | 0.004476
29.7631 | 0.0045052
29.7732 | 0.00454
29.7742 | 0.0045777
29.8028 | 0.0046115
29.8327 | 0.0046412
29.8543 | 0.0046781
29.8571 | 0.0047114
29.8717 | 0.0047429
29.8858 | 0.0047797
29.917 | 0.0048136
29.9247 | 0.004847
29.9566 | 0.0048782
29.9601 | 0.0049172
29.9618 | 0.0049496
29.9794 | 0.0049872
30.0129 | 0.0050189
30.0239 | 0.0050595
30.0319 | 0.0050928
30.0381 | 0.0051294
30.0316 | 0.0051692
30.051 | 0.0052085
30.0683 | 0.0052437
30.0819 | 0.0052819
30.0646 | 0.0053267
30.0575 | 0.005368
30.0506 | 0.0054129
30.0654 | 0.0054554
30.0488 | 0.0055011
30.057 | 0.0055392
30.0474 | 0.0055853
30.0347 | 0.0056267
30.0373 | 0.0056686
30.0591 | 0.0057043
30.0707 | 0.0057471
30.0699 | 0.0057832
30.072 | 0.0058203
30.0702 | 0.0058617
30.0893 | 0.0059036
30.0863 | 0.0059419
30.1 | 0.0059812
30.0837 | 0.0060279
30.0724 | 0.0060699
30.0657 | 0.006116
30.073 | 0.0061595
30.0496 | 0.0062118
30.036 | 0.0062585
30.0023 | 0.0063143
29.9512 | 0.006373
29.9318 | 0.0064285
29.9185 | 0.0064763
29.9038 | 0.0065297
29.8819 | 0.0065776
29.8611 | 0.0066227
29.8391 | 0.0066732
29.8443 | 0.0067225
29.8181 | 0.0067712
29.8073 | 0.0068179
29.7716 | 0.0068746
29.7385 | 0.0069277
29.7123 | 0.0069862
29.6968 | 0.007035
29.6632 | 0.0070957
29.649 | 0.0071401
29.6308 | 0.0071889
29.6037 | 0.007238
29.5984 | 0.0072885
29.5864 | 0.0073344
29.5768 | 0.0073868
29.5257 | 0.0074455
29.4775 | 0.0075029
29.4373 | 0.0075639
29.4217 | 0.0076202
29.376 | 0.0076813
29.3491 | 0.0077329
29.3195 | 0.007788
29.2932 | 0.0078368
29.291 | 0.0078833
29.2982 | 0.0079219
29.3048 | 0.0079669
29.3035 | 0.0080032
29.3089 | 0.0080401
29.3135 | 0.0080786
29.3305 | 0.0081166
29.3492 | 0.0081499
29.3801 | 0.0081815
29.3797 | 0.0082186
29.3873 | 0.0082521
29.4069 | 0.0082864
29.4469 | 0.0083163
29.4593 | 0.0083538
29.4748 | 0.0083837
29.4867 | 0.0084189
29.4898 | 0.008457
29.5047 | 0.0084971
29.524 | 0.0085276
29.5424 | 0.0085673
29.548 | 0.0086018
29.56 | 0.0086345
29.5692 | 0.0086697
29.5947 | 0.0087074
29.6111 | 0.0087406
29.6425 | 0.0087708
29.6414 | 0.0088095
29.6479 | 0.0088435
29.6681 | 0.0088787
29.7046 | 0.008909
29.7205 | 0.0089461
29.729 | 0.0089768
29.7482 | 0.0090099
29.7523 | 0.0090462
29.7845 | 0.0090821
29.8015 | 0.0091126
29.8252 | 0.0091474
29.8197 | 0.0091881
29.8276 | 0.0092214
29.8298 | 0.0092611
29.8543 | 0.0092992
29.8597 | 0.0093386
29.8709 | 0.009373
29.8675 | 0.0094151
29.8575 | 0.0094553
29.8728 | 0.0094951
29.8953 | 0.0095306
29.8969 | 0.0095754
29.8894 | 0.0096132
29.8925 | 0.0096523
29.8914 | 0.0096934
29.9081 | 0.0097351
29.9068 | 0.0097714
29.9294 | 0.009808
29.9186 | 0.0098535
29.9102 | 0.0098905
29.9112 | 0.0099343
29.9295 | 0.0099741
29.9229 | 0.010021
29.916 | 0.010061
29.9039 | 0.010107
29.8715 | 0.010158
29.8628 | 0.01021
29.8555 | 0.010256
29.8459 | 0.010307
29.8076 | 0.010359
29.781 | 0.010409
29.7562 | 0.010462
29.756 | 0.010511
29.7257 | 0.010563
29.7125 | 0.010613
29.667 | 0.010675
29.6084 | 0.010736
29.5627 | 0.0108
29.5391 | 0.010856
29.5028 | 0.010922
29.4645 | 0.010973
29.4313 | 0.011028
29.3955 | 0.011082
29.3864 | 0.011135
29.3661 | 0.011181
29.3572 | 0.011232
29.3203 | 0.011285
29.2957 | 0.011336
29.2721 | 0.01139
29.2623 | 0.011442
29.2221 | 0.011499
29.2045 | 0.011549
29.166 | 0.011608
29.1127 | 0.011667
29.087 | 0.011724
29.0713 | 0.011775
29.0451 | 0.011834
29.0232 | 0.011882
29.0036 | 0.011926
28.9834 | 0.011976
28.9988 | 0.012019
28.9963 | 0.012058
29.014 | 0.012094
29.0065 | 0.012135
29.0148 | 0.01217
29.0287 | 0.012209
29.0614 | 0.012239
29.061 | 0.012279
29.089 | 0.012309
29.1017 | 0.012344
29.1034 | 0.01238
29.1285 | 0.012414
29.1597 | 0.012442
29.1882 | 0.012479
29.1922 | 0.012512
29.2007 | 0.012545
29.2131 | 0.012581
29.2526 | 0.012614
29.2612 | 0.012648
29.2894 | 0.012677
29.3035 | 0.012713
29.3176 | 0.012743
29.3441 | 0.012776
29.3775 | 0.012804
29.3989 | 0.01284
29.4201 | 0.012867
29.4406 | 0.012898
29.4545 | 0.012932
29.4785 | 0.012965
29.5082 | 0.012993
29.5429 | 0.013025
29.5486 | 0.013059
29.5605 | 0.013089
29.5784 | 0.013124
29.6177 | 0.013157
29.6262 | 0.013194
29.6404 | 0.013227
29.6429 | 0.013266
29.6463 | 0.013304
29.6583 | 0.013343
29.6758 | 0.013377
29.6768 | 0.013424
29.6734 | 0.013463
29.6723 | 0.013501
29.667 | 0.013543
29.6805 | 0.013585
29.6879 | 0.013622
29.7112 | 0.013657
29.6989 | 0.013701
29.6991 | 0.013737
29.709 | 0.013775
29.7387 | 0.01381
29.7437 | 0.013851
29.7476 | 0.013885
29.7518 | 0.013926
29.7407 | 0.013968
29.7543 | 0.01401
29.7622 | 0.014047
29.7689 | 0.01409
29.754 | 0.014133
29.757 | 0.014171
29.7525 | 0.014213
29.7719 | 0.014254
29.7789 | 0.014291
29.796 | 0.014325
29.7952 | 0.014366
29.7889 | 0.014404
29.8031 | 0.014443
29.8313 | 0.014476
29.8376 | 0.014518
29.8407 | 0.014553
29.8455 | 0.014589
29.8462 | 0.014629
29.8634 | 0.01467
29.8724 | 0.014703
29.8896 | 0.014743
29.8807 | 0.014786
29.8794 | 0.014822
29.8773 | 0.014866
29.8969 | 0.014906
29.895 | 0.014949
29.9009 | 0.014987
29.8971 | 0.015028
29.8828 | 0.015069
29.8939 | 0.015109
29.9169 | 0.015146
29.9296 | 0.015187
29.9205 | 0.015224
29.921 | 0.015263
29.9196 | 0.015305
29.9407 | 0.015344
29.9398 | 0.015382
29.9564 | 0.01542
29.9473 | 0.015464
29.9452 | 0.015501
29.9457 | 0.015543
29.9685 | 0.01558
29.9673 | 0.015626
29.9699 | 0.015663
29.9599 | 0.015707
29.9392 | 0.015753
29.9401 | 0.015801
29.944 | 0.01584
29.9522 | 0.015884
29.9406 | 0.015924
29.9487 | 0.01596
29.9582 | 0.015997
29.9911 | 0.016031
29.9978 | 0.016065
30.0321 | 0.016093
30.0448 | 0.016129
30.0549 | 0.016159
30.0818 | 0.016191
30.1211 | 0.016219
30.1395 | 0.016255
30.1671 | 0.016282
30.1875 | 0.016311
30.1954 | 0.016346
30.2343 | 0.016378
30.2597 | 0.016405
30.2928 | 0.016436
30.2967 | 0.016471
30.3165 | 0.016501
30.3355 | 0.016536
30.3777 | 0.016565
30.3807 | 0.016602
30.4149 | 0.016629
30.4263 | 0.016665
30.4313 | 0.016699
30.454 | 0.016733
30.4846 | 0.016763
30.5055 | 0.016801
30.5151 | 0.016833
30.5232 | 0.016866
30.5296 | 0.016904
30.5628 | 0.016939
30.5772 | 0.016971
30.5995 | 0.017004
30.6023 | 0.017043
30.6116 | 0.017076
30.6294 | 0.017113
30.6588 | 0.017144
30.6678 | 0.017185
30.6798 | 0.017216
30.6903 | 0.017253
30.6954 | 0.01729
30.7076 | 0.017328
30.7281 | 0.017361
30.7548 | 0.017399
30.757 | 0.017434
30.7584 | 0.017468
30.7663 | 0.017506
30.7999 | 0.017541
30.8078 | 0.017578
30.8253 | 0.01761
30.8258 | 0.01765
30.8326 | 0.017685
30.847 | 0.017723
30.8741 | 0.017754
30.8795 | 0.017797
30.8939 | 0.017829
30.9025 | 0.017865
30.9045 | 0.017902
30.9211 | 0.017942
30.9382 | 0.017975
30.9667 | 0.018011
30.9568 | 0.018051
30.9622 | 0.018086
30.9724 | 0.018123
31.0031 | 0.01816
31.0091 | 0.018197
31.017 | 0.018231
31.023 | 0.01827
31.0231 | 0.018307
31.0449 | 0.018345
31.0673 | 0.018377
31.0811 | 0.018417
31.0784 | 0.018452
31.0909 | 0.018488
31.0915 | 0.018526
31.1142 | 0.018563
31.1313 | 0.018598
31.1519 | 0.018633
31.1485 | 0.018674
31.1471 | 0.018709
31.1624 | 0.018747
31.1945 | 0.018781
31.1977 | 0.018822
31.2062 | 0.018854
31.2125 | 0.018893
31.2153 | 0.018931
31.2333 | 0.01897
31.2474 | 0.019002
31.2659 | 0.019041
31.2623 | 0.01908
31.2718 | 0.019113
31.2728 | 0.019153
31.303 | 0.01919
31.3142 | 0.019225
31.3306 | 0.01926
31.3316 | 0.019299
31.3292 | 0.019335
31.3447 | 0.019374
31.373 | 0.019407
31.3847 | 0.019448
31.386 | 0.019482
31.3897 | 0.01952
31.3927 | 0.019558
31.4155 | 0.019597
31.4257 | 0.01963
31.4483 | 0.019667
31.4448 | 0.019708
31.4502 | 0.019742
31.4535 | 0.01978
31.483 | 0.019816
31.4896 | 0.019856
31.506 | 0.019888
31.5043 | 0.019927
31.5044 | 0.019965
31.5245 | 0.020003
31.5493 | 0.020033
31.5601 | 0.020075
31.5593 | 0.02011
31.5672 | 0.020147
31.5713 | 0.020186
31.5965 | 0.020224
31.5995 | 0.020259
31.6243 | 0.020295
31.623 | 0.020336
31.6227 | 0.020371
31.6334 | 0.02041
31.6605 | 0.020445
31.6625 | 0.020486
31.6763 | 0.02052
31.6817 | 0.020556
31.6761 | 0.020595
31.6996 | 0.020635
31.7181 | 0.020666
31.7336 | 0.020705
31.7272 | 0.020743
31.7377 | 0.020778
31.7429 | 0.020817
31.7747 | 0.020852
31.7688 | 0.020892
31.7963 | 0.020924
31.796 | 0.020966
31.7948 | 0.021002
31.8061 | 0.02104
31.8346 | 0.021074
31.845 | 0.021117
31.8498 | 0.021149
31.8495 | 0.021186
31.8503 | 0.021225
31.8771 | 0.021265
31.8874 | 0.021299
31.9028 | 0.021336
31.9002 | 0.021375
31.9063 | 0.021411
31.916 | 0.021449
31.9402 | 0.021484
31.9443 | 0.021524
31.9622 | 0.021556
31.9653 | 0.021597
31.9671 | 0.021634
31.9775 | 0.021671
32.0012 | 0.021705
32.0183 | 0.021745
32.0173 | 0.021781
32.0184 | 0.021818
32.0219 | 0.021857
32.0497 | 0.021896
32.06 | 0.021931
32.0746 | 0.021966
32.0687 | 0.022008
32.0766 | 0.022044
32.0862 | 0.022081
32.1128 | 0.022115
32.1116 | 0.022159
32.1271 | 0.02219
32.1326 | 0.022229
32.1327 | 0.022266
32.1443 | 0.022306
32.166 | 0.022338
32.1894 | 0.022377
32.1793 | 0.022415
32.1853 | 0.02245
32.1929 | 0.02249
32.22 | 0.022527
32.2289 | 0.022565
32.2402 | 0.022598
32.2396 | 0.02264
32.2412 | 0.022675
32.2574 | 0.022715
32.2813 | 0.022748
32.2897 | 0.022791
32.2912 | 0.022824
32.2995 | 0.022861
32.2958 | 0.0229
32.3135 | 0.02294
32.3323 | 0.022973
32.3522 | 0.02301
32.3453 | 0.023051
32.3467 | 0.023085
32.3579 | 0.023124
32.3882 | 0.02316
32.39 | 0.0232
32.404 | 0.023231
32.4057 | 0.023272
32.4089 | 0.023309
32.4239 | 0.023349
32.4444 | 0.02338
32.4559 | 0.023423
32.4555 | 0.023459
32.4653 | 0.023493
32.4609 | 0.023535
32.4881 | 0.023572
32.4989 | 0.023608
32.516 | 0.023644
32.5133 | 0.023684
32.5089 | 0.023721
32.5216 | 0.023759
32.5509 | 0.023793
32.5586 | 0.023835
32.5636 | 0.023868
32.5649 | 0.023907
32.5666 | 0.023946
32.5853 | 0.023984
32.6008 | 0.024016
32.6199 | 0.024057
32.6173 | 0.024095
32.6242 | 0.02413
32.6241 | 0.024169
32.6497 | 0.024207
32.6594 | 0.024246
32.6774 | 0.024278
32.6707 | 0.024319
32.6703 | 0.024358
32.6869 | 0.024396
32.7136 | 0.024428
32.7172 | 0.024472
32.719 | 0.024506
32.726 | 0.024543
32.7283 | 0.024581
32.7503 | 0.024619
32.7581 | 0.024654
32.7827 | 0.024691
32.7785 | 0.024731
32.781 | 0.024766
32.7869 | 0.024806
32.8159 | 0.024842
32.8196 | 0.024881
32.8343 | 0.024916
32.8383 | 0.024954
32.8318 | 0.024993
32.8507 | 0.025032
32.8713 | 0.025064
32.881 | 0.025106
32.8772 | 0.025143
32.8862 | 0.02518
32.8874 | 0.02522
32.9177 | 0.025255
32.9129 | 0.025293
32.9388 | 0.025328
32.9356 | 0.025369
32.9358 | 0.025405
32.9442 | 0.025444
32.9733 | 0.025478
32.9796 | 0.02552
32.9906 | 0.025553
32.9882 | 0.025591
32.987 | 0.02563
33.0103 | 0.025669
33.028 | 0.025701
33.0403 | 0.025741
33.0371 | 0.025781
33.0439 | 0.025816
33.0491 | 0.025857
33.0731 | 0.025893
33.076 | 0.025932
33.0948 | 0.025965
33.0933 | 0.026007
33.0933 | 0.026045
33.101 | 0.026082
33.1252 | 0.026117
33.1382 | 0.026159
33.1407 | 0.026192
33.1417 | 0.026229
33.1431 | 0.026268
33.1682 | 0.026308
33.1812 | 0.026341
33.1972 | 0.026378
33.1889 | 0.026419
33.1978 | 0.026455
33.2072 | 0.026493
33.2338 | 0.026528
33.2304 | 0.02657
33.2498 | 0.026603
33.2507 | 0.026643
33.2489 | 0.026682
33.2582 | 0.026721
33.28 | 0.026754
33.2954 | 0.026797
33.2902 | 0.026833
33.3007 | 0.026868
33.2998 | 0.026908
33.3253 | 0.026947
33.3348 | 0.026982
33.3462 | 0.027017
33.3424 | 0.02706
33.3472 | 0.027093
33.3593 | 0.027133
33.3853 | 0.027167
33.3899 | 0.027209
33.3952 | 0.027243
33.4023 | 0.027282
33.3988 | 0.027321
33.4126 | 0.02736
33.4334 | 0.027394
33.4501 | 0.027433
33.4418 | 0.027474
33.4439 | 0.027509
33.4494 | 0.027549
33.4794 | 0.027586
33.481 | 0.027625
33.4965 | 0.027658
33.4933 | 0.027699
33.4955 | 0.027737
33.51 | 0.027775
33.5325 | 0.027807
33.5374 | 0.027852
33.5446 | 0.027884
33.554 | 0.027922
33.546 | 0.027962
33.5676 | 0.028
33.5856 | 0.028035
33.6046 | 0.028071
33.5982 | 0.028113
33.5943 | 0.028148
33.6015 | 0.028188
33.6309 | 0.028224
33.6388 | 0.028265
33.6465 | 0.028298
33.6445 | 0.028339
33.6449 | 0.028376
33.6619 | 0.028416
33.6805 | 0.028449
33.6926 | 0.028492
33.6975 | 0.028527
33.7025 | 0.028562
33.699 | 0.028602
33.7187 | 0.028642
33.7319 | 0.028678
33.7522 | 0.028712
33.7438 | 0.028755
33.743 | 0.028791
33.7552 | 0.02883
33.7847 | 0.028864
33.7856 | 0.028907
33.7912 | 0.02894
33.7946 | 0.02898
33.7951 | 0.029019
33.815 | 0.029058
33.8254 | 0.029091
33.8437 | 0.029131
33.8373 | 0.029172
33.8422 | 0.029207
33.8421 | 0.029247
33.8673 | 0.029285
33.8713 | 0.029323
33.8896 | 0.029356
33.8946 | 0.029396
33.8869 | 0.029434
33.9023 | 0.029472
33.9286 | 0.029505
33.934 | 0.029548
33.9342 | 0.029582
33.9436 | 0.02962
33.9425 | 0.02966
33.9705 | 0.029699
33.9716 | 0.029733
33.9921 | 0.029772
33.9865 | 0.029813
33.9885 | 0.029848
33.9943 | 0.029889
34.0203 | 0.029925
34.0224 | 0.029967
34.0366 | 0.029999
34.0337 | 0.030039
34.0298 | 0.030078
34.0476 | 0.030118
34.069 | 0.030149
34.0792 | 0.03019
34.0765 | 0.030228
34.0838 | 0.030264
34.0863 | 0.030304
34.1097 | 0.030342
34.1152 | 0.030379
34.1356 | 0.030413
34.1302 | 0.030456
34.131 | 0.030494
34.1396 | 0.030531
34.1607 | 0.030568
34.1711 | 0.030609
34.1778 | 0.030643
34.1777 | 0.030681
34.176 | 0.030721
34.1954 | 0.03076
34.2127 | 0.030794
34.2255 | 0.030833
34.2142 | 0.030874
34.2232 | 0.03091
34.2301 | 0.030948
34.2549 | 0.030986
34.2525 | 0.031025
34.2752 | 0.031058
34.2715 | 0.0311
34.2712 | 0.031138
34.2809 | 0.031176
34.3041 | 0.03121
34.3166 | 0.031253
34.3152 | 0.031288
34.3189 | 0.031326
34.319 | 0.031365
34.3389 | 0.031406
34.3532 | 0.031441
34.3659 | 0.031477
34.356 | 0.03152
34.3634 | 0.031553
34.3705 | 0.031594
34.3952 | 0.03163
34.3963 | 0.031671
34.412 | 0.031702
34.4134 | 0.031744
34.4098 | 0.031782
34.4218 | 0.031821
34.445 | 0.031855
34.4582 | 0.031896
34.4537 | 0.031935
34.4588 | 0.031969
34.4588 | 0.032011
34.4853 | 0.03205
34.4909 | 0.032086
34.5076 | 0.032121
34.4987 | 0.032164
34.5008 | 0.032201
34.5127 | 0.03224
34.5371 | 0.032273
34.5337 | 0.032318
34.5447 | 0.03235
34.5519 | 0.03239
34.5418 | 0.03243
34.562 | 0.032469
34.5822 | 0.032503
34.5968 | 0.032542
34.59 | 0.032583
34.5908 | 0.032618
34.5941 | 0.032658
34.6227 | 0.032695
34.6339 | 0.032733
34.6426 | 0.032767
34.637 | 0.032808
34.639 | 0.032847
34.6527 | 0.032886
34.6746 | 0.032919
34.6788 | 0.032963
34.6854 | 0.032998
34.6917 | 0.033034
34.6861 | 0.033075
34.702 | 0.033115
34.7184 | 0.03315
34.7388 | 0.033187
34.7261 | 0.033229
34.7268 | 0.033265
34.7367 | 0.033304
34.7658 | 0.033341
34.7617 | 0.033382
34.7729 | 0.033415
34.7738 | 0.033455
34.7747 | 0.033494
34.7905 | 0.033533
34.8058 | 0.033566
34.8193 | 0.033608
34.8181 | 0.033647
34.8242 | 0.033682
34.8196 | 0.033724
34.8444 | 0.033762
34.8509 | 0.033798
34.8666 | 0.033835
34.8659 | 0.033876
34.8589 | 0.033914
34.8695 | 0.033953
34.8963 | 0.033988
34.8935 | 0.034031
34.8988 | 0.034066
34.9061 | 0.034104
34.9051 | 0.034143
34.9287 | 0.034181
34.9343 | 0.034216
34.9512 | 0.034256
34.9502 | 0.034295
34.9533 | 0.03433
34.9552 | 0.03437
34.9826 | 0.034408
34.9882 | 0.034447
35.0059 | 0.034481
34.9959 | 0.034523
34.9927 | 0.034561
35.0071 | 0.034601
35.0338 | 0.034634
35.0365 | 0.034677
35.0365 | 0.034714
35.0435 | 0.034751
35.044 | 0.034791
35.0617 | 0.03483
35.0649 | 0.034868
35.085 | 0.034903
35.0757 | 0.034947
35.0805 | 0.034983
35.0881 | 0.03502
35.1076 | 0.035058
35.1177 | 0.035098
35.129 | 0.035131
35.1243 | 0.035171
35.122 | 0.03521
35.1414 | 0.03525
35.1641 | 0.035284
35.172 | 0.035324
35.165 | 0.035363
35.1721 | 0.035399
35.1766 | 0.035439
35.1971 | 0.035478
35.1973 | 0.035516
35.2202 | 0.035551
35.2135 | 0.035595
35.2118 | 0.035632
35.2163 | 0.035671
35.2421 | 0.035705
35.2497 | 0.035749
35.2539 | 0.035782
35.2542 | 0.035821
35.2546 | 0.03586
35.2735 | 0.0359
35.2902 | 0.035934
35.2999 | 0.035973
35.2919 | 0.036015
35.3006 | 0.036049
35.305 | 0.036091
35.3293 | 0.036127
35.3308 | 0.036167
35.3441 | 0.036202
35.3413 | 0.036245
35.3375 | 0.036281
35.3458 | 0.036321
35.3732 | 0.036356
35.3822 | 0.036397
35.3768 | 0.036434
35.3792 | 0.036471
35.3773 | 0.036513
35.4125 | 0.036551
35.4156 | 0.036585
35.4295 | 0.036623
35.42 | 0.036666
35.4229 | 0.036702
35.4329 | 0.036741
35.4582 | 0.036775
35.4532 | 0.036819
35.4711 | 0.036851
35.4723 | 0.036893
35.4621 | 0.036932
35.4819 | 0.03697
35.5055 | 0.037005
35.516 | 0.037046
35.5075 | 0.037086
35.5089 | 0.037123
35.507 | 0.037164
35.533 | 0.037203
35.5407 | 0.03724
35.5531 | 0.037275
35.545 | 0.037317
35.5468 | 0.037355
35.5554 | 0.037395
35.5799 | 0.037428
35.58 | 0.037472
35.5911 | 0.037505
35.5971 | 0.037544
35.5914 | 0.037583
35.6046 | 0.037623
35.6255 | 0.037658
35.6444 | 0.037696
35.6312 | 0.037737
35.6318 | 0.037774
35.6384 | 0.037814
35.6682 | 0.037852
35.6638 | 0.037892
35.6776 | 0.037926
35.6734 | 0.037968
35.6746 | 0.038005
35.688 | 0.038045
35.7047 | 0.038079
35.7126 | 0.038124
35.7154 | 0.038159
35.7213 | 0.038196
35.7117 | 0.038237
35.7361 | 0.038275
35.7467 | 0.03831
35.7611 | 0.038349
35.7582 | 0.03839
35.7544 | 0.038427
35.7607 | 0.038467
35.793 | 0.038502
35.7875 | 0.038545
35.7969 | 0.038579
35.7982 | 0.03862
35.7965 | 0.038659
35.8162 | 0.038699
35.8252 | 0.038732
35.8379 | 0.038776
35.8372 | 0.038813
35.8391 | 0.03885
35.836 | 0.03889
35.857 | 0.03893
35.8661 | 0.038967
35.8874 | 0.039002
35.8746 | 0.039043
35.8717 | 0.039082
35.8843 | 0.03912
35.9143 | 0.039155
35.9133 | 0.039197
35.9176 | 0.039233
35.9251 | 0.03927
35.9237 | 0.03931
35.9418 | 0.03935
35.9479 | 0.039387
35.9677 | 0.039425
35.9567 | 0.039467
35.961 | 0.039503
35.9663 | 0.039542
35.9827 | 0.039582
35.9914 | 0.039621
36.0054 | 0.039655
35.9969 | 0.039697
35.9933 | 0.039736
36.0072 | 0.039775
36.0344 | 0.039808
36.0378 | 0.039851
36.0331 | 0.039887
36.0422 | 0.039925
36.0443 | 0.039965
36.0615 | 0.040005
36.0652 | 0.04004
36.0872 | 0.040078
36.0791 | 0.04012
36.0808 | 0.040158
36.0835 | 0.040196
36.1089 | 0.040232
36.1126 | 0.040276
36.1228 | 0.040308
36.1205 | 0.04035
36.118 | 0.040389
36.1328 | 0.040429
36.1517 | 0.040464
36.1584 | 0.040504
36.1483 | 0.040544
36.1582 | 0.04058
36.1576 | 0.040621
36.1843 | 0.040658
36.186 | 0.040697
36.2045 | 0.040732
36.1966 | 0.040776
36.1964 | 0.040812
36.2018 | 0.040851
36.2294 | 0.040887
36.2373 | 0.04093
36.2352 | 0.040965
36.2388 | 0.041003
36.2317 | 0.041046
36.2545 | 0.041085
36.2649 | 0.041119
36.2779 | 0.04116
36.2676 | 0.0412
36.2734 | 0.041237
36.2784 | 0.041277
36.3032 | 0.041314
36.2966 | 0.041356
36.3171 | 0.041387
36.3153 | 0.041431
36.3059 | 0.041469
36.321 | 0.041507
36.3483 | 0.041542
36.3565 | 0.041584
36.3499 | 0.041622
36.3545 | 0.041658
36.3493 | 0.0417
36.3711 | 0.041739
36.3856 | 0.041776
36.4 | 0.041813
36.3886 | 0.041855
36.3917 | 0.041891
36.3962 | 0.041932
36.4222 | 0.041967
36.4169 | 0.042012
36.4316 | 0.042044
36.4333 | 0.042085
36.4255 | 0.042125
36.4344 | 0.042165
36.4594 | 0.042199
36.4766 | 0.042239
36.4625 | 0.04228
36.4645 | 0.042316
36.466 | 0.042357
36.4928 | 0.042397
36.492 | 0.042434
36.5099 | 0.042468
36.5022 | 0.042512
36.5048 | 0.042548
36.5147 | 0.042588
36.5362 | 0.042622
36.5368 | 0.042668
36.5451 | 0.042702
36.5515 | 0.042741
36.5399 | 0.042782
36.5598 | 0.042821
36.5725 | 0.042856
36.5863 | 0.042896
36.583 | 0.042937
36.5784 | 0.042974
36.579 | 0.043015
36.6116 | 0.043051
36.6066 | 0.043093
36.6202 | 0.043126
36.6159 | 0.043168
36.6155 | 0.043205
36.6315 | 0.043246
36.6471 | 0.04328
36.6509 | 0.043325
36.6558 | 0.04336
36.6609 | 0.043397
36.6572 | 0.043438
36.6753 | 0.043478
36.6847 | 0.043515
36.7058 | 0.043551
36.6904 | 0.043595
36.6865 | 0.043632
36.6947 | 0.043672
36.7251 | 0.043709
36.7224 | 0.04375
36.7251 | 0.043786
36.7293 | 0.043825
36.7268 | 0.043865
36.7433 | 0.043905
36.7521 | 0.04394
36.7706 | 0.04398
36.762 | 0.044019
36.7708 | 0.044056
36.7724 | 0.044094
36.7848 | 0.044136
36.7947 | 0.044173
36.8172 | 0.044208
36.8045 | 0.044251
36.8001 | 0.044289
36.8098 | 0.044329
36.8376 | 0.044364
36.844 | 0.044407
36.8391 | 0.044442
36.8445 | 0.044483
36.8441 | 0.044522
36.8601 | 0.044563
36.8626 | 0.044598
36.8834 | 0.044637
36.8723 | 0.044679
36.8776 | 0.044715
36.877 | 0.044755
36.8997 | 0.044793
36.903 | 0.044834
36.9215 | 0.044866
36.9148 | 0.044909
36.9111 | 0.044947
36.9244 | 0.044987
36.947 | 0.045022
36.9562 | 0.045064
36.945 | 0.045102
36.9549 | 0.045139
36.9487 | 0.045181
36.9745 | 0.04522
36.978 | 0.045258
36.9964 | 0.045294
36.9835 | 0.045339
36.9863 | 0.045374
36.9865 | 0.045414
37.0107 | 0.045451
37.0173 | 0.045494
37.0237 | 0.045528
37.0244 | 0.045568
37.0154 | 0.045608
37.036 | 0.045647
37.054 | 0.045682
37.0661 | 0.045722
37.054 | 0.045761
37.061 | 0.045799
37.0626 | 0.04584
37.0864 | 0.045877
37.0806 | 0.045918
37.1045 | 0.045952
37.0969 | 0.045997
37.0892 | 0.046032
37.0988 | 0.046074
37.1243 | 0.04611
37.1339 | 0.046152
37.1292 | 0.046189
37.1312 | 0.046227
37.1199 | 0.046268
37.1383 | 0.046309
37.1609 | 0.046344
37.1766 | 0.046381
37.1608 | 0.046423
37.1637 | 0.04646
37.1675 | 0.0465
37.1912 | 0.046538
37.1912 | 0.046578
37.2089 | 0.046612
37.2085 | 0.046654
37.1994 | 0.046693
37.2066 | 0.046732
37.2319 | 0.046768
37.2486 | 0.04681
37.2378 | 0.046848
37.239 | 0.046886
37.2358 | 0.046927
37.2572 | 0.046968
37.2598 | 0.047005
37.2765 | 0.047042
37.265 | 0.047085
37.2676 | 0.047122
37.2743 | 0.047162
37.2947 | 0.047198
37.2961 | 0.047241
37.3097 | 0.047274
37.3131 | 0.047314
37.2993 | 0.047355
37.318 | 0.047393
37.3358 | 0.047428
37.3473 | 0.04747
37.343 | 0.04751
37.3418 | 0.047546
37.3397 | 0.047589
37.3711 | 0.047627
37.3672 | 0.047666
37.3809 | 0.047701
37.3747 | 0.047744
37.375 | 0.047781
37.3866 | 0.047823
37.4041 | 0.047857
37.4055 | 0.047901
37.4138 | 0.047936
37.4161 | 0.047976
37.4069 | 0.048015
37.4223 | 0.048056
37.4389 | 0.048092
37.4581 | 0.04813
37.4409 | 0.048172
37.4392 | 0.048209
37.4447 | 0.048249
37.4742 | 0.048286
37.4744 | 0.048327
37.4815 | 0.048363
37.4849 | 0.048403
37.4806 | 0.048443
37.4943 | 0.048483
37.5057 | 0.04852
37.5189 | 0.048562
37.5097 | 0.0486
37.5169 | 0.048638
37.5157 | 0.048677
37.5238 | 0.048719
37.5362 | 0.048756
37.5572 | 0.048792
37.5434 | 0.048835
37.54 | 0.048872
37.5483 | 0.048911
37.5765 | 0.048948
37.581 | 0.04899
37.5806 | 0.049025
37.584 | 0.049065
37.5841 | 0.049104
37.5968 | 0.049147
37.6082 | 0.04918
37.6222 | 0.049223
37.615 | 0.049261
37.6194 | 0.049299
37.6167 | 0.049339
37.6361 | 0.049379
37.6429 | 0.049419
37.66 | 0.049453
37.6457 | 0.049497
37.6431 | 0.049535
37.6525 | 0.049574
37.6776 | 0.049611
37.6827 | 0.049652
37.6763 | 0.049689
37.6847 | 0.049727
37.679 | 0.049768
37.7013 | 0.049807
37.7096 | 0.049844
37.729 | 0.049882
37.7132 | 0.049926
37.7195 | 0.049961
37.7158 | 0.050002
37.7403 | 0.05004
37.7475 | 0.050081
37.7553 | 0.050116
37.7529 | 0.050158
37.7446 | 0.050197
37.7628 | 0.050237
37.7814 | 0.050273
37.787 | 0.050316
37.7771 | 0.050354
37.7827 | 0.050392
37.7834 | 0.050432
37.8022 | 0.050471
37.8019 | 0.050509
37.8255 | 0.050545
37.8145 | 0.050589
37.8137 | 0.050624
37.8187 | 0.050665
37.8459 | 0.050703
37.8537 | 0.050744
37.853 | 0.05078
37.855 | 0.050819
37.8445 | 0.050861
37.8588 | 0.0509
37.8794 | 0.050937
37.8921 | 0.050976
37.8789 | 0.051018
37.8806 | 0.051055
37.8825 | 0.051096
37.9001 | 0.051136
37.9031 | 0.051174
37.9218 | 0.051209
37.9172 | 0.051251
37.9128 | 0.051289
37.9156 | 0.051328
37.9419 | 0.051366
37.9535 | 0.051408
37.9494 | 0.051444
37.9484 | 0.051483
37.945 | 0.051524
37.9646 | 0.051565
37.9749 | 0.051599
37.9875 | 0.051639
37.9751 | 0.05168
37.9805 | 0.051719
37.9849 | 0.051759
38.0053 | 0.051797
38.0057 | 0.051839
38.0198 | 0.051873
38.0181 | 0.051916
38.0042 | 0.051954
38.0175 | 0.051994
38.0383 | 0.052031
38.0441 | 0.052073
38.0431 | 0.052111
38.0422 | 0.052149
38.0371 | 0.05219
38.0634 | 0.05223
38.069 | 0.052266
38.0837 | 0.052302
38.0723 | 0.052347
38.0749 | 0.052382
38.0819 | 0.052423
38.1037 | 0.052459
38.1007 | 0.052504
38.1141 | 0.052538
38.1139 | 0.052579
38.1047 | 0.052619
38.1162 | 0.052659
38.1375 | 0.052695
38.1519 | 0.052736
38.1356 | 0.052776
38.1332 | 0.052814
38.1363 | 0.052854
38.1647 | 0.052893
38.1639 | 0.052932
38.1742 | 0.052969
38.173 | 0.05301
38.1713 | 0.053048
38.1815 | 0.053087
38.1977 | 0.053123
38.2075 | 0.053167
38.2051 | 0.053203
38.2107 | 0.053243
38.2078 | 0.053282
38.2143 | 0.053324
38.2323 | 0.053361
38.2503 | 0.053398
38.2321 | 0.053441
38.2296 | 0.053479
38.235 | 0.05352
38.2628 | 0.053558
38.2639 | 0.053599
38.2667 | 0.053635
38.2641 | 0.053676
38.2646 | 0.053714
38.2744 | 0.053755
38.2923 | 0.053789
38.2991 | 0.053834
38.2978 | 0.05387
38.3007 | 0.053908
38.2981 | 0.053948
38.3136 | 0.05399
38.3239 | 0.054027
38.3431 | 0.054063
38.3259 | 0.054107
38.3256 | 0.054145
38.3341 | 0.054185
38.3602 | 0.054221
38.3636 | 0.054264
38.3582 | 0.0543
38.3638 | 0.05434
38.3561 | 0.054382
38.3751 | 0.054421
38.385 | 0.054457
38.3982 | 0.054498
38.3845 | 0.054539
38.3902 | 0.054576
38.3859 | 0.054616
38.406 | 0.054656
38.4182 | 0.054695
38.4288 | 0.054729
38.4215 | 0.054772
38.415 | 0.05481
38.4299 | 0.05485
38.454 | 0.054886
38.4568 | 0.054931
38.4505 | 0.054967
38.4556 | 0.055006
38.454 | 0.055046
38.4678 | 0.055088
38.4724 | 0.055124
38.4943 | 0.055163
38.4832 | 0.055207
38.4805 | 0.055241
38.4806 | 0.055284
38.5055 | 0.055322
38.5128 | 0.055362
38.517 | 0.055398
38.5161 | 0.055439
38.5067 | 0.055478
38.5177 | 0.055518
38.5417 | 0.055554
38.5533 | 0.055595
38.5425 | 0.055634
38.5431 | 0.055673
38.5426 | 0.055714
38.5596 | 0.055755
38.5665 | 0.055791
38.5855 | 0.055829
38.5782 | 0.055873
38.5737 | 0.055909
38.5732 | 0.05595
38.5982 | 0.055988
38.6076 | 0.05603
38.6063 | 0.056065
38.6019 | 0.056107
38.5981 | 0.056147
38.6136 | 0.056188
38.6287 | 0.056221
38.6363 | 0.056263
38.6277 | 0.056303
38.6371 | 0.056339
38.6355 | 0.056382
38.6527 | 0.056421
38.6576 | 0.056459
38.6744 | 0.056496
38.6703 | 0.056539
38.66 | 0.056576
38.6676 | 0.056617
38.6925 | 0.056654
38.6967 | 0.056698
38.698 | 0.056734
38.6954 | 0.056772
38.6869 | 0.056814
38.7093 | 0.056856
38.7179 | 0.056891
38.7279 | 0.05693
38.7146 | 0.056973
38.72 | 0.057009
38.7242 | 0.057051
38.7476 | 0.057087
38.7423 | 0.05713
38.7605 | 0.057164
38.7584 | 0.057205
38.7503 | 0.057244
38.7589 | 0.057285
38.782 | 0.057321
38.7956 | 0.057363
38.7853 | 0.057402
38.78 | 0.057441
38.7793 | 0.057482
38.8034 | 0.057522
38.8053 | 0.05756
38.8139 | 0.057598
38.8089 | 0.057641
38.807 | 0.057679
38.8135 | 0.05772
38.8307 | 0.057757
38.8352 | 0.057799
38.8407 | 0.057834
38.8427 | 0.057875
38.8398 | 0.057915
38.8455 | 0.057954
38.8622 | 0.057991
38.8802 | 0.058031
38.8683 | 0.058071
38.8658 | 0.058109
38.8683 | 0.05815
38.8947 | 0.058189
38.8997 | 0.058228
38.9055 | 0.058265
38.8986 | 0.058308
38.9002 | 0.058347
38.9069 | 0.058387
38.9262 | 0.058423
38.9273 | 0.058468
38.9293 | 0.058504
38.9299 | 0.058543
38.9271 | 0.058582
38.937 | 0.058624
38.9494 | 0.058661
38.9688 | 0.058699
38.9522 | 0.058742
38.9533 | 0.058778
38.9571 | 0.05882
38.9822 | 0.058858
38.9852 | 0.058899
38.9872 | 0.058934
38.9874 | 0.058976
38.9809 | 0.059016
38.9965 | 0.059056
39.0134 | 0.059092
39.0237 | 0.059134
39.0106 | 0.059173
39.0172 | 0.059212
39.0117 | 0.059253
39.0273 | 0.059294
39.0392 | 0.05933
39.0505 | 0.059368
39.0418 | 0.059413
39.0351 | 0.059449
39.0451 | 0.05949
39.0681 | 0.059527
39.0691 | 0.05957
39.0703 | 0.059605
39.0708 | 0.059646
39.0694 | 0.059686
39.0821 | 0.059727
39.0925 | 0.059761
39.1083 | 0.059802
39.0974 | 0.059844
39.101 | 0.059879
39.0977 | 0.059923
39.1186 | 0.059962
39.1303 | 0.060001
39.1354 | 0.060039
39.1305 | 0.06008
39.1204 | 0.060119
39.1288 | 0.06016
39.1543 | 0.060197
39.1669 | 0.060238
39.1542 | 0.060276
39.1511 | 0.060317
39.1498 | 0.060357
39.1637 | 0.060397
39.1753 | 0.060433
39.1914 | 0.060471
39.1825 | 0.060514
39.1836 | 0.060551
39.1823 | 0.060592
39.2045 | 0.060631
39.2138 | 0.060673
39.22 | 0.060707
39.2129 | 0.060749
39.2071 | 0.06079
39.2199 | 0.06083
39.2407 | 0.060865
39.2462 | 0.060908
39.234 | 0.060948
39.238 | 0.060987
39.2366 | 0.061028
39.2538 | 0.061068
39.2579 | 0.061105
39.2743 | 0.061142
39.2667 | 0.061186
39.2629 | 0.061223
39.2672 | 0.061264
39.2888 | 0.061301
39.2911 | 0.061344
39.2987 | 0.06138
39.2985 | 0.061418
39.2881 | 0.06146
39.3053 | 0.061501
39.321 | 0.061536
39.3307 | 0.061577
39.3161 | 0.061618
39.3216 | 0.061656
39.3216 | 0.061698
39.3458 | 0.061735
39.3411 | 0.061777
39.3591 | 0.061813
39.3531 | 0.061856
39.3431 | 0.061895
39.3476 | 0.061936
39.3716 | 0.061972
39.3816 | 0.062016
39.3764 | 0.062051
39.3704 | 0.062091
39.3678 | 0.062132
39.3894 | 0.062173
39.4003 | 0.062209
39.4079 | 0.062247
39.4026 | 0.06229
39.4042 | 0.062328
39.4083 | 0.062369
39.425 | 0.062406
39.4292 | 0.062449
39.4368 | 0.062484
39.4351 | 0.062527
39.429 | 0.062568
39.4318 | 0.062607
39.4517 | 0.062645
39.4666 | 0.062686
39.4514 | 0.062725
39.4492 | 0.062764
39.4492 | 0.062804
39.4709 | 0.062845
39.4816 | 0.062881
39.4895 | 0.062918
39.4801 | 0.062963
39.4842 | 0.063
39.4888 | 0.06304
39.5085 | 0.063077
39.5085 | 0.063121
39.5178 | 0.063155
39.5167 | 0.063196
39.5102 | 0.063237
39.5176 | 0.063278
39.5375 | 0.063315
39.5537 | 0.063354
39.5338 | 0.063396
39.535 | 0.063434
39.536 | 0.063475
39.5584 | 0.063516
39.5645 | 0.063555
39.5648 | 0.063592
39.5611 | 0.063635
39.5577 | 0.063672
39.5681 | 0.063714
39.5856 | 0.063749
39.5961 | 0.063793
39.589 | 0.063829
39.5931 | 0.063869
39.5848 | 0.06391
39.598 | 0.063951
39.6165 | 0.063987
39.6286 | 0.064025
39.6139 | 0.06407
39.6105 | 0.064107
39.618 | 0.064148
39.6426 | 0.064186
39.6436 | 0.064228
39.6468 | 0.064265
39.6421 | 0.064306
39.6398 | 0.064346
39.6477 | 0.064388
39.6616 | 0.064423
39.6721 | 0.064466
39.6641 | 0.064505
39.6681 | 0.064542
39.6583 | 0.064585
39.6801 | 0.064625
39.6957 | 0.064661
39.7025 | 0.0647
39.694 | 0.064742
39.6888 | 0.06478
39.6956 | 0.06482
39.723 | 0.064858
39.73 | 0.0649
39.7248 | 0.064937
39.7201 | 0.064978
39.7183 | 0.065018
39.7275 | 0.06506
39.7415 | 0.065095
39.7563 | 0.065137
39.7452 | 0.065179
39.7451 | 0.065216
39.7394 | 0.065258
39.7597 | 0.065299
39.7729 | 0.065337
39.7803 | 0.065372
39.7689 | 0.065415
39.764 | 0.065454
39.7759 | 0.065495
39.7996 | 0.065529
39.7989 | 0.065574
39.797 | 0.065611
39.799 | 0.06565
39.796 | 0.065692
39.8068 | 0.065733
39.8191 | 0.065769
39.8366 | 0.065808
39.8257 | 0.065852
39.8207 | 0.065889
39.8192 | 0.065931
39.8445 | 0.065971
39.8463 | 0.066012
39.8523 | 0.066048
39.8503 | 0.066089
39.8394 | 0.066129
39.853 | 0.06617
39.8726 | 0.066204
39.8744 | 0.066248
39.8654 | 0.066286
39.8714 | 0.066325
39.8743 | 0.066366
39.8928 | 0.066405
39.8922 | 0.066444
39.9116 | 0.066482
39.9042 | 0.066524
39.8952 | 0.066563
39.8969 | 0.066603
39.9232 | 0.066641
39.9311 | 0.066686
39.9298 | 0.066721
39.9208 | 0.066762
39.9181 | 0.066802
39.9338 | 0.066844
39.9499 | 0.066879
39.9519 | 0.066921
39.9459 | 0.066962
39.9482 | 0.066999
39.9489 | 0.067041
39.9648 | 0.06708
39.9686 | 0.06712
39.9819 | 0.067155
39.9759 | 0.0672
39.9701 | 0.067239
39.9744 | 0.067278
39.9956 | 0.067316
40.0087 | 0.067358
40.0003 | 0.067395
39.9962 | 0.067435
39.9943 | 0.067477
40.0125 | 0.067519
40.0249 | 0.067554
40.0311 | 0.067593
40.018 | 0.067637
40.0224 | 0.067676
40.0249 | 0.067716
40.0434 | 0.067753
40.0396 | 0.067797
40.0544 | 0.067831
40.0496 | 0.067874
40.0425 | 0.067914
40.0467 | 0.067955
40.0692 | 0.067991
40.0843 | 0.068032
40.069 | 0.068071
40.0712 | 0.068109
40.0706 | 0.068151
40.0897 | 0.068193
40.1015 | 0.068229
40.1036 | 0.068267
40.0949 | 0.068311
40.0957 | 0.068348
40.1028 | 0.06839
40.1225 | 0.068427
40.1276 | 0.068471
40.1225 | 0.068507
40.1244 | 0.068548
40.1142 | 0.068589
40.123 | 0.068629
40.1455 | 0.068666
40.1555 | 0.068706
40.1401 | 0.068748
40.1406 | 0.068785
40.1439 | 0.068827
40.1665 | 0.068867
40.1702 | 0.068906
40.1763 | 0.068942
40.1684 | 0.068985
40.1664 | 0.069026
40.1729 | 0.069066
40.1907 | 0.069101
40.1951 | 0.069147
40.1947 | 0.069183
40.1984 | 0.069222
40.1849 | 0.069265
40.2024 | 0.069306
40.2237 | 0.069342
40.2309 | 0.069381
40.2169 | 0.069425
40.2112 | 0.069462
40.2126 | 0.069503
40.238 | 0.069542
40.2463 | 0.069583
40.2465 | 0.06962
40.2403 | 0.06966
40.2382 | 0.069699
40.2445 | 0.069741
40.2653 | 0.069776
40.2727 | 0.069821
40.268 | 0.06986
40.2694 | 0.069897
40.2609 | 0.069939
40.2753 | 0.069982
40.2933 | 0.070018
40.304 | 0.070055
40.2866 | 0.0701
40.2827 | 0.070138
40.2914 | 0.070179
40.3187 | 0.070216
40.311 | 0.070261
40.3103 | 0.070296
40.31 | 0.070338
40.3082 | 0.070378
40.3175 | 0.070418
40.3328 | 0.070454
40.3467 | 0.070495
40.3367 | 0.070536
40.3371 | 0.070573
40.331 | 0.070616
40.3546 | 0.070656
40.3608 | 0.070694
40.3685 | 0.070732
40.3635 | 0.070774
40.3541 | 0.070814
40.364 | 0.070855
40.3901 | 0.07089
40.3883 | 0.070935
40.3814 | 0.070972
40.3852 | 0.071013
40.3791 | 0.071055
40.3982 | 0.071094
40.4036 | 0.071132
40.4187 | 0.071171
40.4075 | 0.071214
40.4027 | 0.071252
40.4027 | 0.071291
40.4277 | 0.071332
40.4334 | 0.071374
40.4403 | 0.071407
40.4273 | 0.07145
40.4231 | 0.07149
40.4348 | 0.071533
40.4591 | 0.071566
40.4599 | 0.071609
40.4534 | 0.07165
40.4568 | 0.071688
40.4544 | 0.071731
40.468 | 0.071771
40.4733 | 0.071811
40.4881 | 0.071846
40.4767 | 0.071892
40.473 | 0.07193
40.4751 | 0.071969
40.4935 | 0.072008
40.5037 | 0.072052
40.5016 | 0.072087
40.4953 | 0.072127
40.4903 | 0.072167
40.504 | 0.072209
40.5247 | 0.072245
40.5317 | 0.072285
40.5171 | 0.072327
40.5224 | 0.072366
40.5255 | 0.072406
40.544 | 0.072446
40.5403 | 0.072487
40.5561 | 0.072523
40.5485 | 0.072567
40.5434 | 0.072607
40.5442 | 0.072647
40.5675 | 0.072684
40.5775 | 0.072728
40.5661 | 0.072766
40.5649 | 0.072805
40.5616 | 0.072846
40.5755 | 0.072888
40.5928 | 0.072924
40.596 | 0.072962
40.5823 | 0.073007
40.5862 | 0.073043
40.5891 | 0.073085
40.612 | 0.073123
40.6146 | 0.073166
40.6185 | 0.073201
40.6162 | 0.073244
40.6085 | 0.073283
40.6126 | 0.073324
40.639 | 0.07336
40.6476 | 0.073403
40.6341 | 0.073444
40.6338 | 0.073482
40.6314 | 0.073523
40.6516 | 0.073566
40.6611 | 0.073602
40.666 | 0.073641
40.6529 | 0.073685
40.6523 | 0.073723
40.6591 | 0.073763
40.6791 | 0.0738
40.6772 | 0.073845
40.6829 | 0.073879
40.6842 | 0.073921
40.6698 | 0.073963
40.6823 | 0.074003
40.7049 | 0.074039
40.7148 | 0.074079
40.7021 | 0.074123
40.6986 | 0.07416
40.6971 | 0.074201
40.7203 | 0.074243
40.7313 | 0.074282
40.7323 | 0.074318
40.7201 | 0.074362
40.7195 | 0.0744
40.7249 | 0.074442
40.748 | 0.074477
40.7497 | 0.074522
40.7464 | 0.074559
40.7494 | 0.074599
40.7392 | 0.07464
40.7479 | 0.074683
40.7686 | 0.074718
40.7833 | 0.074757
40.7662 | 0.0748
40.7622 | 0.074839
40.7681 | 0.074879
40.7974 | 0.074918
40.7928 | 0.07496
40.7931 | 0.074996
40.7887 | 0.07504
40.7882 | 0.075079
40.7964 | 0.07512
40.8119 | 0.075156
40.8198 | 0.075199
40.8107 | 0.07524
40.8121 | 0.075278
40.8002 | 0.075321
40.8165 | 0.075362
40.8281 | 0.075399
40.8458 | 0.075437
40.8366 | 0.075478
40.8265 | 0.075517
40.8319 | 0.075558
40.8613 | 0.075595
40.8585 | 0.07564
40.8556 | 0.075675
40.858 | 0.075716
40.8516 | 0.075757
40.8669 | 0.075798
40.874 | 0.075834
40.8873 | 0.075876
40.8791 | 0.075918
40.877 | 0.075956
40.873 | 0.075998
40.8947 | 0.076039
40.9029 | 0.07608
40.913 | 0.076115
40.8942 | 0.076159
40.8874 | 0.076199
40.8962 | 0.076239
40.9239 | 0.076275
40.9188 | 0.076319
40.9174 | 0.076356
40.9207 | 0.076395
40.9175 | 0.076437
40.9301 | 0.076477
40.9394 | 0.076516
40.9575 | 0.076552
40.9434 | 0.076598
40.9418 | 0.076635
40.943 | 0.076674
40.9586 | 0.076717
40.9687 | 0.076759
40.9704 | 0.076794
40.96 | 0.076836
40.9548 | 0.076877
40.9679 | 0.076918
40.9886 | 0.076954
40.9915 | 0.076996
40.9768 | 0.077037
40.9837 | 0.077075
40.9829 | 0.077116
40.9958 | 0.077159
40.9986 | 0.077196
41.0154 | 0.077234
41.0039 | 0.077278
40.9989 | 0.077316
41.0005 | 0.077356
41.0276 | 0.077394
41.0339 | 0.077438
41.0278 | 0.077474
41.025 | 0.077515
41.0222 | 0.077556
41.0333 | 0.077598
41.0511 | 0.077635
41.0537 | 0.077675
41.0394 | 0.077719
41.0457 | 0.077755
41.0442 | 0.077799
41.0654 | 0.077837
41.0668 | 0.077878
41.0725 | 0.077914
41.0653 | 0.077958
41.0599 | 0.077996
41.0628 | 0.078036
41.0907 | 0.078074
41.0973 | 0.078117
41.0866 | 0.078155
41.0871 | 0.078194
41.0821 | 0.078237
41.1003 | 0.078278
41.1118 | 0.078315
41.1187 | 0.078353
41.1036 | 0.078398
41.1051 | 0.078437
41.1103 | 0.078476
41.1308 | 0.078514
41.1254 | 0.07856
41.135 | 0.078593
41.1326 | 0.078637
41.119 | 0.078678
41.1292 | 0.078718
41.1565 | 0.078755
41.1624 | 0.078795
41.1488 | 0.078838
41.1475 | 0.078874
41.142 | 0.078917
41.16 | 0.07896
41.1748 | 0.078996
41.1808 | 0.079034
41.1663 | 0.079077
41.1657 | 0.079117
41.168 | 0.079157
41.1906 | 0.079195
41.1912 | 0.07924
41.1936 | 0.079276
41.1945 | 0.079316
41.1838 | 0.079358
41.1903 | 0.079399
41.215 | 0.079436
41.2266 | 0.079475
41.2072 | 0.079519
41.2043 | 0.079556
41.2076 | 0.079598
41.233 | 0.079638
41.2295 | 0.079679
41.2366 | 0.079715
41.2293 | 0.079758
41.2278 | 0.079797
41.2332 | 0.079837
41.2527 | 0.079874
41.2569 | 0.079919
41.2556 | 0.079956
41.2579 | 0.079996
41.2436 | 0.080038
41.2599 | 0.08008
41.2752 | 0.080116
41.2827 | 0.080156
41.2748 | 0.080199
41.2661 | 0.080238
41.2681 | 0.080279
41.2957 | 0.080317
41.29 | 0.08036
41.2907 | 0.080397
41.2888 | 0.08044
41.2828 | 0.080479
41.2978 | 0.080519
41.3088 | 0.080555
41.3162 | 0.0806
41.313 | 0.080638
41.3121 | 0.080676
41.3056 | 0.080719
41.3235 | 0.080761
41.3374 | 0.080798
41.3492 | 0.080834
41.3282 | 0.08088
41.3225 | 0.080919
41.3315 | 0.080959
41.3615 | 0.080996
41.3546 | 0.08104
41.352 | 0.081079
41.3564 | 0.081119
41.3525 | 0.08116
41.3596 | 0.081201
41.3665 | 0.08124
41.3813 | 0.081279
41.3674 | 0.081323
41.3669 | 0.08136
41.3678 | 0.081401
41.3791 | 0.081442
41.3929 | 0.081482
41.4004 | 0.081518
41.3872 | 0.08156
41.3831 | 0.0816
41.3932 | 0.08164
41.4198 | 0.081677
41.4188 | 0.081721
41.4089 | 0.081759
41.4144 | 0.081799
41.4124 | 0.081841
41.423 | 0.081884
41.4278 | 0.08192
41.4448 | 0.081959
41.4312 | 0.082005
41.4257 | 0.082043
41.4253 | 0.082082
41.4483 | 0.082121
41.4521 | 0.082165
41.4531 | 0.082199
41.4453 | 0.082243
41.4423 | 0.082282
41.4508 | 0.082324
41.4743 | 0.08236
41.477 | 0.082401
41.4621 | 0.082443
41.4709 | 0.082481
41.4647 | 0.082525
41.4841 | 0.082564
41.489 | 0.082604
41.4988 | 0.082641
41.4854 | 0.082686
41.4807 | 0.082724
41.4811 | 0.082764
41.5058 | 0.082804
41.5126 | 0.082847
41.5048 | 0.082884
41.5039 | 0.082924
41.4966 | 0.082967
41.513 | 0.083008
41.5285 | 0.083043
41.5375 | 0.083084
41.5206 | 0.083127
41.5226 | 0.083165
41.5259 | 0.083206
41.5429 | 0.083245
41.5394 | 0.083287
41.5551 | 0.083322
41.5472 | 0.083367
41.5339 | 0.083406
41.544 | 0.083446
41.5723 | 0.083484
41.5778 | 0.083526
41.5654 | 0.083568
41.5639 | 0.083606
41.5557 | 0.083649
41.5711 | 0.083691
41.5896 | 0.083727
41.5962 | 0.083765
41.5792 | 0.083809
41.5787 | 0.083848
41.5803 | 0.083887
41.6029 | 0.083926
41.6008 | 0.08397
41.6069 | 0.084006
41.6046 | 0.084047
41.595 | 0.084087
41.5984 | 0.084129
41.6252 | 0.084166
41.6376 | 0.084207
41.6195 | 0.084249
41.6173 | 0.084288
41.6169 | 0.08433
41.6392 | 0.084373
41.64 | 0.084411
41.646 | 0.084448
41.6332 | 0.084492
41.6341 | 0.084531
41.6385 | 0.084571
41.6587 | 0.084609
41.6591 | 0.084654
41.6613 | 0.084691
41.6616 | 0.084731
41.6468 | 0.084773
41.6609 | 0.084813
41.68 | 0.084849
41.686 | 0.084891
41.6767 | 0.084933
41.6721 | 0.084971
41.6727 | 0.085013
41.7006 | 0.085053
41.698 | 0.085093
41.7009 | 0.08513
41.6939 | 0.085174
41.6905 | 0.085213
41.7021 | 0.085255
41.7164 | 0.085291
41.7195 | 0.085337
41.7166 | 0.085374
41.7132 | 0.085415
41.7036 | 0.085456
41.7121 | 0.085499
41.7291 | 0.085536
41.7452 | 0.085574
41.7279 | 0.085617
41.7223 | 0.085655
41.7278 | 0.085696
41.7577 | 0.085734
41.7506 | 0.085777
41.7522 | 0.085815
41.7535 | 0.085855
41.7487 | 0.085897
41.755 | 0.085938
41.7681 | 0.085976
41.781 | 0.086018
41.7676 | 0.08606
41.7675 | 0.086098
41.7675 | 0.086138
41.7745 | 0.086182
41.7918 | 0.086221
41.8005 | 0.086256
41.781 | 0.086302
41.7752 | 0.08634
41.7819 | 0.086382
41.8099 | 0.086418
41.8087 | 0.086462
41.8004 | 0.086499
41.8049 | 0.08654
41.8035 | 0.08658
41.8105 | 0.086623
41.8204 | 0.086658
41.8343 | 0.0867
41.8229 | 0.086742
41.8215 | 0.086781
41.8198 | 0.086821
41.8406 | 0.086862
41.844 | 0.086904
41.8508 | 0.086939
41.8395 | 0.086984
41.835 | 0.087023
41.8422 | 0.087064
41.8662 | 0.087101
41.8664 | 0.087144
41.8504 | 0.087185
41.8572 | 0.087224
41.8507 | 0.087266
41.8694 | 0.087307
41.8756 | 0.087345
41.889 | 0.087383
41.8751 | 0.087427
41.873 | 0.087465
41.8708 | 0.087505
41.8951 | 0.087545
41.9014 | 0.087588
41.899 | 0.087624
41.8957 | 0.087666
41.8848 | 0.087708
41.8995 | 0.08775
41.9183 | 0.087785
41.9222 | 0.087828
41.9048 | 0.08787
41.9079 | 0.087908
41.91 | 0.08795
41.927 | 0.087991
41.9217 | 0.088031
41.9389 | 0.088067
41.9282 | 0.088112
41.9195 | 0.08815
41.927 | 0.08819
41.9555 | 0.088228
41.9585 | 0.088272
41.9508 | 0.088311
41.9486 | 0.088349
41.9383 | 0.088392
41.9489 | 0.088435
41.9711 | 0.088472
41.9791 | 0.08851
41.959 | 0.088555
41.9598 | 0.088594
41.9588 | 0.088633
41.9824 | 0.088674
41.9796 | 0.088716
41.988 | 0.088753
41.9818 | 0.088796
41.9746 | 0.088835
41.9744 | 0.088876
42.0014 | 0.088913
42.0109 | 0.088956
42.0005 | 0.088995
41.9974 | 0.089034
41.9928 | 0.089077
42.0104 | 0.089119
42.0156 | 0.089157
42.026 | 0.089195
42.0104 | 0.089239
42.0116 | 0.089278
42.0158 | 0.089319
42.0372 | 0.089357
42.0353 | 0.089401
42.0412 | 0.089437
42.0378 | 0.089479
42.023 | 0.089521
42.0349 | 0.089561
42.0542 | 0.089598
42.0595 | 0.089641
42.0541 | 0.089682
42.0456 | 0.08972
42.0423 | 0.089763
42.0657 | 0.089803
42.0645 | 0.089843
42.0741 | 0.089879
42.0632 | 0.089924
42.0626 | 0.089961
42.0703 | 0.090004
42.0885 | 0.09004
42.0864 | 0.090086
42.0908 | 0.090122
42.0885 | 0.090163
42.0808 | 0.090204
42.0889 | 0.090247
42.1055 | 0.090284
42.1175 | 0.090325
42.1002 | 0.090367
42.0918 | 0.090407
42.0963 | 0.090448
42.1216 | 0.090488
42.1176 | 0.090529
42.1181 | 0.090567
42.1153 | 0.090609
42.1106 | 0.090649
42.1174 | 0.09069
42.1337 | 0.090727
42.1422 | 0.09077
42.1321 | 0.090809
42.1344 | 0.090848
42.1349 | 0.090889
42.1349 | 0.090932
42.1542 | 0.090969
42.1682 | 0.091008
42.1512 | 0.091052
42.1448 | 0.091091
42.1515 | 0.091131
42.1834 | 0.091171
42.182 | 0.091213
42.1701 | 0.091251
42.1708 | 0.091294
42.1676 | 0.091335
42.1719 | 0.091377
42.1824 | 0.091413
42.1915 | 0.091457
42.181 | 0.091497
42.18 | 0.091536
42.1784 | 0.091576
42.1925 | 0.091619
42.2025 | 0.091657
42.2166 | 0.091692
42.1986 | 0.091739
42.1974 | 0.091776
42.2045 | 0.091816
42.2296 | 0.091856
42.2288 | 0.091898
42.2181 | 0.091937
42.2225 | 0.091978
42.2137 | 0.09202
42.2301 | 0.092061
42.2374 | 0.092099
42.2486 | 0.092138
42.2306 | 0.092183
42.2317 | 0.092221
42.2274 | 0.092263
42.2471 | 0.092303
42.2545 | 0.092344
42.2565 | 0.09238
42.2491 | 0.092424
42.2395 | 0.092464
42.2536 | 0.092504
42.277 | 0.09254
42.2761 | 0.092585
42.2659 | 0.092624
42.2684 | 0.092664
42.2682 | 0.092705
42.2792 | 0.092747
42.2801 | 0.092786
42.2988 | 0.092823
42.2834 | 0.09287
42.2767 | 0.092906
42.2798 | 0.092948
42.3065 | 0.092988
42.3102 | 0.093031
42.3032 | 0.093069
42.2989 | 0.09311
42.289 | 0.093151
42.2974 | 0.093192
42.3214 | 0.093229
42.3295 | 0.09327
42.3125 | 0.093312
42.3123 | 0.093351
42.3106 | 0.093393
42.3276 | 0.093434
42.3307 | 0.093472
42.3445 | 0.09351
42.337 | 0.093554
42.3283 | 0.093592
42.3283 | 0.093633
42.3546 | 0.093672
42.3614 | 0.093715
42.3519 | 0.093754
42.3466 | 0.093795
42.3423 | 0.093837
42.359 | 0.093879
42.3669 | 0.093916
42.3728 | 0.093956
42.3571 | 0.093999
42.3588 | 0.094038
42.362 | 0.094079
42.3801 | 0.094119
42.3794 | 0.09416
42.389 | 0.094198
42.384 | 0.09424
42.372 | 0.09428
42.3791 | 0.094321
42.4016 | 0.094359
42.4046 | 0.094402
42.3983 | 0.094442
42.3937 | 0.094481
42.3865 | 0.094525
42.4058 | 0.094566
42.4111 | 0.094603
42.4196 | 0.094643
42.4065 | 0.094687
42.4068 | 0.094725
42.4115 | 0.094767
42.4293 | 0.094804
42.4244 | 0.09485
42.4349 | 0.094884
42.4305 | 0.094926
42.4207 | 0.094967
42.4277 | 0.095008
42.4501 | 0.095045
42.4615 | 0.095086
42.4416 | 0.095129
42.4365 | 0.095168
42.4394 | 0.09521
42.4623 | 0.095251
42.4596 | 0.09529
42.4639 | 0.095329
42.4607 | 0.095372
42.4571 | 0.095412
42.4617 | 0.095453
42.4765 | 0.095491
42.4829 | 0.095536
42.4764 | 0.095573
42.4746 | 0.095615
42.4694 | 0.095655
42.4694 | 0.095697
42.4893 | 0.095735
42.5024 | 0.095774
42.4804 | 0.095817
42.4785 | 0.095855
42.4814 | 0.095897
42.5106 | 0.095938
42.5127 | 0.095976
42.5102 | 0.096014
42.5068 | 0.096058
42.5071 | 0.096098
42.5102 | 0.096139
42.5252 | 0.096176
42.5299 | 0.096222
42.5247 | 0.09626
42.523 | 0.0963
42.5172 | 0.096341
42.5293 | 0.096386
42.541 | 0.096422
42.551 | 0.096461
42.5277 | 0.096507
42.5276 | 0.096545
42.5332 | 0.096586
42.5566 | 0.096625
42.5555 | 0.096667
42.5487 | 0.096703
42.5515 | 0.096746
42.5446 | 0.096786
42.5601 | 0.096827
42.5762 | 0.096864
42.5826 | 0.096906
42.5637 | 0.09695
42.5667 | 0.096987
42.5609 | 0.09703
42.5782 | 0.097071
42.5881 | 0.09711
42.5919 | 0.097148
42.5802 | 0.097192
42.5721 | 0.097232
42.5832 | 0.097272
42.6088 | 0.09731
42.6034 | 0.097355
42.5959 | 0.097392
42.5964 | 0.097433
42.595 | 0.097475
42.6029 | 0.097517
42.6078 | 0.097554
42.626 | 0.097594
42.6096 | 0.097638
42.6069 | 0.097674
42.6055 | 0.097717
42.6295 | 0.097758
42.6377 | 0.097799
42.636 | 0.097836
42.6282 | 0.097879
42.6184 | 0.097919
42.6256 | 0.09796
42.6507 | 0.098
42.6564 | 0.098041
42.6395 | 0.098082
42.6377 | 0.098122
42.6347 | 0.098164
42.6472 | 0.098207
42.651 | 0.098244
42.6657 | 0.098282
42.6543 | 0.098328
42.6509 | 0.098365
42.6484 | 0.098405
42.6739 | 0.098444
42.6803 | 0.098488
42.6764 | 0.098524
42.6692 | 0.098567
42.6637 | 0.098608
42.6781 | 0.098649
42.6925 | 0.098686
42.6961 | 0.098728
42.6817 | 0.098769
42.6842 | 0.098809
42.6849 | 0.098852
42.7003 | 0.098893
42.7007 | 0.098932
42.713 | 0.098969
42.7048 | 0.099014
42.6932 | 0.099052
42.6982 | 0.099094
42.7201 | 0.099132
42.7201 | 0.099176
42.719 | 0.099214
42.7155 | 0.099255
42.7072 | 0.099297
42.7227 | 0.099339
42.7324 | 0.099375
42.7388 | 0.099415
42.7245 | 0.099459
42.728 | 0.099498
42.7289 | 0.09954
42.7469 | 0.099579
42.7402 | 0.099623
42.7527 | 0.099659
42.7471 | 0.099702
42.7369 | 0.099742
42.7427 | 0.099783
42.7656 | 0.09982
42.7737 | 0.099865
42.7589 | 0.099903
42.7509 | 0.099944
42.7518 | 0.099985
42.7731 | 0.10003
42.7764 | 0.10006
42.7808 | 0.1001
42.7742 | 0.10015
42.7712 | 0.10019
42.7761 | 0.10023
42.7917 | 0.10027
42.7962 | 0.10031
42.7962 | 0.10035
42.7934 | 0.10039
42.7858 | 0.10043
42.7878 | 0.10047
42.8081 | 0.10051
42.8214 | 0.10055
42.7996 | 0.10059
42.796 | 0.10063
42.7981 | 0.10067
42.8203 | 0.10071
42.8208 | 0.10075
42.8213 | 0.10079
42.8129 | 0.10084
42.813 | 0.10088
42.816 | 0.10092
42.8324 | 0.10095
42.8317 | 0.101
42.8325 | 0.10104
42.8318 | 0.10108
42.8262 | 0.10112
42.8366 | 0.10116
42.8512 | 0.1012
42.863 | 0.10124
42.8385 | 0.10128
42.8401 | 0.10132
42.8444 | 0.10136
42.868 | 0.1014
42.8669 | 0.10144
42.8614 | 0.10148
42.8594 | 0.10153
42.8528 | 0.10157
42.8663 | 0.10161
42.8767 | 0.10165
42.882 | 0.10169
42.8669 | 0.10173
42.8703 | 0.10177
42.8632 | 0.10181
42.8752 | 0.10185
42.8908 | 0.10189
42.9001 | 0.10193
42.8847 | 0.10197
42.8792 | 0.10201
42.8889 | 0.10205
42.9145 | 0.10209
42.9097 | 0.10213
42.9065 | 0.10217
42.9027 | 0.10221
42.8998 | 0.10225
42.9076 | 0.1023
42.9155 | 0.10233
42.9283 | 0.10238
42.9126 | 0.10242
42.9133 | 0.10245
42.9067 | 0.1025
42.9257 | 0.10254
42.9346 | 0.10258
42.9374 | 0.10262
42.9294 | 0.10266
42.9185 | 0.1027
42.9223 | 0.10274
42.949 | 0.10278
42.9569 | 0.10282
42.9444 | 0.10286
42.9409 | 0.1029
42.9383 | 0.10294
42.9495 | 0.10299
42.9574 | 0.10302
42.9703 | 0.10306
42.9574 | 0.10311
42.9545 | 0.10315
42.9496 | 0.10319
42.9701 | 0.10323
42.9779 | 0.10327
42.9781 | 0.10331
42.9672 | 0.10335
42.9583 | 0.10339
42.9685 | 0.10343
42.9917 | 0.10347
42.9917 | 0.10351
42.9785 | 0.10355
42.9808 | 0.10359
42.9794 | 0.10363
42.9945 | 0.10368
42.9963 | 0.10371
43.011 | 0.10375
43.0021 | 0.1038
42.995 | 0.10383
42.9949 | 0.10388
43.0173 | 0.10392
43.0165 | 0.10396
43.0184 | 0.104
43.0127 | 0.10404
43.0016 | 0.10408
43.0149 | 0.10412
43.0309 | 0.10416
43.0343 | 0.1042
43.0183 | 0.10424
43.0202 | 0.10428
43.0193 | 0.10432
43.0419 | 0.10436
43.0335 | 0.10441
43.0477 | 0.10444
43.0393 | 0.10449
43.031 | 0.10453
43.0332 | 0.10457
43.0553 | 0.10461
43.0621 | 0.10465
43.0558 | 0.10469
43.0437 | 0.10473
43.0402 | 0.10477
43.058 | 0.10481
43.0673 | 0.10485
43.0693 | 0.10489
43.0623 | 0.10493
43.0633 | 0.10497
43.0661 | 0.10501
43.0814 | 0.10505
43.0796 | 0.1051
43.0836 | 0.10513
43.0806 | 0.10518
43.0772 | 0.10522
43.0763 | 0.10526
43.0956 | 0.1053
43.106 | 0.10534
43.09 | 0.10538
43.0861 | 0.10542
43.0842 | 0.10546
43.1036 | 0.1055
43.1123 | 0.10554
43.1128 | 0.10558
43.1004 | 0.10562
43.1025 | 0.10566
43.1069 | 0.1057
43.1234 | 0.10574
43.1197 | 0.10579
43.1245 | 0.10582
43.1197 | 0.10587
43.1119 | 0.10591
43.1141 | 0.10595
43.1321 | 0.10599
43.1457 | 0.10603
43.1211 | 0.10607
43.125 | 0.10611
43.1258 | 0.10615
43.1452 | 0.10619
43.1491 | 0.10623
43.1484 | 0.10627
43.1407 | 0.10631
43.1377 | 0.10635
43.1463 | 0.10639
43.1621 | 0.10643
43.167 | 0.10648
43.1558 | 0.10651
43.1576 | 0.10656
43.1473 | 0.1066
43.1587 | 0.10664
43.1758 | 0.10668
43.1833 | 0.10672
43.1639 | 0.10676
43.1623 | 0.1068
43.1685 | 0.10684
43.1926 | 0.10688
43.1845 | 0.10692
43.1861 | 0.10696
43.1799 | 0.107
43.1777 | 0.10704
43.1865 | 0.10709
43.1981 | 0.10712
43.207 | 0.10717
43.1951 | 0.10721
43.1975 | 0.10724
43.1857 | 0.10729
43.2052 | 0.10733
43.2197 | 0.10737
43.2208 | 0.10741
43.2071 | 0.10745
43.2003 | 0.10749
43.2034 | 0.10753
43.228 | 0.10757
43.2298 | 0.10762
43.2234 | 0.10765
43.2173 | 0.1077
43.2139 | 0.10774
43.2209 | 0.10778
43.2334 | 0.10781
43.2452 | 0.10786
43.2334 | 0.1079
43.2324 | 0.10794
43.2246 | 0.10798
43.2426 | 0.10802
43.2559 | 0.10806
43.2596 | 0.1081
43.245 | 0.10814
43.2378 | 0.10818
43.248 | 0.10822
43.2689 | 0.10826
43.2632 | 0.10831
43.2559 | 0.10834
43.2573 | 0.10839
43.2538 | 0.10843
43.2645 | 0.10847
43.269 | 0.10851
43.2828 | 0.10855
43.2704 | 0.10859
43.2667 | 0.10863
43.264 | 0.10867
43.286 | 0.10871
43.2866 | 0.10875
43.2904 | 0.10879
43.2861 | 0.10883
43.2753 | 0.10887
43.2862 | 0.10892
43.3059 | 0.10895
43.3053 | 0.109
43.2933 | 0.10904
43.2973 | 0.10908
43.2903 | 0.10912
43.3107 | 0.10916
43.3068 | 0.1092
43.3213 | 0.10924
43.3103 | 0.10928
43.3027 | 0.10932
43.304 | 0.10936
43.3266 | 0.1094
43.3296 | 0.10945
43.3272 | 0.10948
43.3149 | 0.10952
43.3117 | 0.10957
43.324 | 0.10961
43.3409 | 0.10964
43.3382 | 0.10969
43.33 | 0.10973
43.332 | 0.10977
43.3319 | 0.10981
43.3452 | 0.10985
43.3468 | 0.10989
43.3562 | 0.10993
43.3462 | 0.10997
43.3393 | 0.11001
43.3416 | 0.11005
43.3628 | 0.11009
43.3717 | 0.11014
43.3587 | 0.11017
43.3529 | 0.11022
43.3503 | 0.11026
43.3664 | 0.1103
43.3797 | 0.11033
43.3821 | 0.11038
43.3664 | 0.11042
43.3698 | 0.11046
43.3721 | 0.1105
43.3891 | 0.11054
43.3856 | 0.11058
43.3951 | 0.11062
43.387 | 0.11066
43.3785 | 0.1107
43.3799 | 0.11075
43.4009 | 0.11078
43.4098 | 0.11083
43.3901 | 0.11087
43.3924 | 0.11091
43.3893 | 0.11095
43.4068 | 0.11099
43.4141 | 0.11103
43.4109 | 0.11107
43.4005 | 0.11111
43.3981 | 0.11115
43.4048 | 0.11119
43.4225 | 0.11123
43.4239 | 0.11128
43.4211 | 0.11131
43.4194 | 0.11136
43.4103 | 0.1114
43.4181 | 0.11144
43.4397 | 0.11147
43.4469 | 0.11152
43.4263 | 0.11156
43.4269 | 0.1116
43.4289 | 0.11164
43.4515 | 0.11168
43.4482 | 0.11172
43.4514 | 0.11176
43.4393 | 0.11181
43.4388 | 0.11185
43.4435 | 0.11189
43.4568 | 0.11192
43.4592 | 0.11197
43.4521 | 0.11201
43.4558 | 0.11205
43.4404 | 0.11209
43.4567 | 0.11213
43.4758 | 0.11217
43.4796 | 0.11221
43.465 | 0.11225
43.459 | 0.11229
43.46 | 0.11233
43.4836 | 0.11237
43.4887 | 0.11241
43.4857 | 0.11245
43.477 | 0.1125
43.4743 | 0.11254
43.4785 | 0.11258
43.4954 | 0.11261
43.5024 | 0.11266
43.4905 | 0.1127
43.4905 | 0.11274
43.4797 | 0.11278
43.4913 | 0.11283
43.5083 | 0.11286
43.5162 | 0.1129
43.4978 | 0.11295
43.4916 | 0.11299
43.5003 | 0.11303
43.523 | 0.11306
43.5158 | 0.11311
43.5146 | 0.11314
43.5108 | 0.11319
43.5088 | 0.11323
43.5185 | 0.11327
43.5281 | 0.11331
43.5397 | 0.11335
43.5254 | 0.11339
43.5234 | 0.11343
43.5154 | 0.11348
43.536 | 0.11352
43.5393 | 0.11356
43.5438 | 0.1136
43.5358 | 0.11364
43.5257 | 0.11368
43.5344 | 0.11372
43.5566 | 0.11376
43.5529 | 0.1138
43.5462 | 0.11384
43.5485 | 0.11388
43.5419 | 0.11392
43.5612 | 0.11396
43.5595 | 0.114
43.5746 | 0.11404
43.5633 | 0.11409
43.5585 | 0.11412
43.5541 | 0.11417
43.5751 | 0.11421
43.5797 | 0.11425
43.5816 | 0.11429
43.566 | 0.11433
43.5615 | 0.11437
43.5702 | 0.11441
43.5887 | 0.11445
43.5897 | 0.11449
43.5803 | 0.11453
43.5833 | 0.11457
43.578 | 0.11461
43.5907 | 0.11466
43.595 | 0.1147
43.6097 | 0.11473
43.5955 | 0.11478
43.5913 | 0.11482
43.5903 | 0.11486
43.606 | 0.1149
43.6176 | 0.11494
43.611 | 0.11498
43.6015 | 0.11502
43.5952 | 0.11506
43.6063 | 0.11511
43.6232 | 0.11514
43.6289 | 0.11518
43.6102 | 0.11523
43.6171 | 0.11526
43.6135 | 0.11531
43.6286 | 0.11535
43.6256 | 0.11539
43.6414 | 0.11543
43.6294 | 0.11547
43.6217 | 0.11551
43.6218 | 0.11555
43.6446 | 0.11559
43.6567 | 0.11563
43.6398 | 0.11567
43.6395 | 0.11571
43.6338 | 0.11575
43.6476 | 0.1158
43.6606 | 0.11583
43.6624 | 0.11587
43.6444 | 0.11592
43.6486 | 0.11596
43.6482 | 0.116
43.6681 | 0.11604
43.6673 | 0.11608
43.6673 | 0.11612
43.6623 | 0.11616
43.6521 | 0.1162
43.656 | 0.11625
43.6765 | 0.11628
43.6882 | 0.11633
43.6684 | 0.11637
43.6694 | 0.11641
43.6642 | 0.11645
43.6825 | 0.11649
43.6899 | 0.11653
43.696 | 0.11657
43.6808 | 0.11661
43.6812 | 0.11665
43.6839 | 0.11669
43.6992 | 0.11673
43.6992 | 0.11678
43.7005 | 0.11681
43.6999 | 0.11686
43.6805 | 0.1169
43.6919 | 0.11694
43.7139 | 0.11698
43.7227 | 0.11702
43.7039 | 0.11706
43.6994 | 0.1171
43.694 | 0.11714
43.7134 | 0.11719
43.724 | 0.11722
43.7248 | 0.11726
43.7136 | 0.11731
43.7102 | 0.11735
43.7123 | 0.11739
43.7318 | 0.11742
43.7374 | 0.11747
43.7303 | 0.11751
43.7313 | 0.11755
43.7174 | 0.11759
43.7254 | 0.11763
43.7456 | 0.11767
43.7576 | 0.11771
43.7367 | 0.11776
43.7309 | 0.11779
43.7325 | 0.11784
43.7574 | 0.11788
43.7522 | 0.11792
43.7509 | 0.11796
43.7447 | 0.118
43.7385 | 0.11804
43.746 | 0.11808
43.7613 | 0.11812
43.7711 | 0.11816
43.7612 | 0.1182
43.7614 | 0.11824
43.7493 | 0.11828
43.7659 | 0.11833
43.7745 | 0.11837
43.7839 | 0.1184
43.7748 | 0.11845
43.7624 | 0.11849
43.7665 | 0.11853
43.7916 | 0.11857
43.7875 | 0.11861
43.7809 | 0.11865
43.7797 | 0.11869
43.7721 | 0.11873
43.788 | 0.11878
43.7885 | 0.11881
43.8016 | 0.11886
43.7898 | 0.1189
43.7882 | 0.11894
43.7833 | 0.11898
43.8004 | 0.11902
43.806 | 0.11906
43.8152 | 0.1191
43.7996 | 0.11914
43.7916 | 0.11918
43.7981 | 0.11922
43.8218 | 0.11926
43.8226 | 0.11931
43.8152 | 0.11934
43.8181 | 0.11938
43.8097 | 0.11943
43.822 | 0.11947
43.8264 | 0.11951
43.8402 | 0.11955
43.8205 | 0.11959
43.8189 | 0.11963
43.8186 | 0.11967
43.8305 | 0.11971
43.8388 | 0.11976
43.8424 | 0.11979
43.8319 | 0.11983
43.8246 | 0.11988
43.8346 | 0.11992
43.853 | 0.11995
43.8589 | 0.12
43.8406 | 0.12004
43.8482 | 0.12008
43.842 | 0.12012
43.8541 | 0.12016
43.855 | 0.1202
43.8737 | 0.12024
43.8573 | 0.12029
43.8514 | 0.12033
43.8488 | 0.12037
43.8687 | 0.12041
43.8777 | 0.12045
43.8676 | 0.12049
43.8641 | 0.12053
43.8564 | 0.12057
43.8649 | 0.12061
43.8829 | 0.12065
43.889 | 0.12069
43.8695 | 0.12073
43.8743 | 0.12077
43.8706 | 0.12082
43.8946 | 0.12085
43.8923 | 0.1209
43.8979 | 0.12093
43.8875 | 0.12098
43.8814 | 0.12102
43.8821 | 0.12106
43.9017 | 0.1211
43.9102 | 0.12114
43.8962 | 0.12118
43.8967 | 0.12122
43.8869 | 0.12127
43.9032 | 0.12131
43.9124 | 0.12135
43.9202 | 0.12138
43.9004 | 0.12143
43.9018 | 0.12147
43.903 | 0.12151
43.9219 | 0.12155
43.9167 | 0.12159
43.9249 | 0.12163
43.9208 | 0.12167
43.9053 | 0.12171
43.9151 | 0.12175
43.9351 | 0.12179
43.9466 | 0.12183
43.9291 | 0.12188
43.9263 | 0.12192
43.9168 | 0.12196
43.9353 | 0.122
43.9455 | 0.12204
43.9494 | 0.12208
43.9324 | 0.12213
43.9297 | 0.12216
43.9317 | 0.12221
43.9483 | 0.12224
43.9492 | 0.12229
43.9494 | 0.12233
43.9494 | 0.12237
43.936 | 0.12241
43.9429 | 0.12245
43.9609 | 0.12249
43.9776 | 0.12253
43.9547 | 0.12257
43.9518 | 0.12261
43.9525 | 0.12265
43.9757 | 0.12269
43.9699 | 0.12274
43.9747 | 0.12277
43.9656 | 0.12282
43.9631 | 0.12286
43.9673 | 0.1229
43.9801 | 0.12294
43.9881 | 0.12298
43.9811 | 0.12302
43.9796 | 0.12306
43.9637 | 0.12311
43.9804 | 0.12315
43.9891 | 0.12318
43.9985 | 0.12322
43.986 | 0.12327
43.9805 | 0.12331
43.9808 | 0.12335
44.0064 | 0.12339
43.9981 | 0.12343
44.0005 | 0.12347
43.9972 | 0.12351
43.9901 | 0.12355
44.0046 | 0.12359
44.0103 | 0.12363
44.0178 | 0.12368
44.0082 | 0.12372
44.0058 | 0.12376
43.9967 | 0.1238
44.0119 | 0.12384
44.0206 | 0.12388
44.032 | 0.12392
44.0095 | 0.12396
44.0045 | 0.124
44.01 | 0.12404
44.0356 | 0.12408
44.0275 | 0.12413
44.0261 | 0.12417
44.0281 | 0.12421
44.0193 | 0.12425
44.0266 | 0.12429
44.0346 | 0.12433
44.0514 | 0.12437
44.0352 | 0.12441
44.0365 | 0.12445
44.0333 | 0.12449
44.0441 | 0.12454
44.0532 | 0.12458
44.0592 | 0.12461
44.0429 | 0.12466
44.037 | 0.1247
44.0442 | 0.12474
44.0658 | 0.12478
44.065 | 0.12482
44.0515 | 0.12486
44.0558 | 0.1249
44.0521 | 0.12494
44.0612 | 0.12499
44.0656 | 0.12502
44.0827 | 0.12506
44.0662 | 0.12511
44.063 | 0.12515
44.0585 | 0.12519
44.0813 | 0.12523
44.0868 | 0.12527
44.0837 | 0.12531
44.0752 | 0.12535
44.0697 | 0.12539
44.0766 | 0.12543
44.0943 | 0.12547
44.0965 | 0.12551
44.0785 | 0.12556
44.085 | 0.1256
44.0765 | 0.12564
44.0949 | 0.12568
44.0948 | 0.12572
44.1061 | 0.12576
44.091 | 0.1258
44.0852 | 0.12584
44.0855 | 0.12588
44.1103 | 0.12592
44.117 | 0.12597
44.1064 | 0.126
44.1044 | 0.12605
44.0953 | 0.12609
44.1106 | 0.12613
44.1208 | 0.12617
44.1272 | 0.12621
44.1095 | 0.12625
44.1107 | 0.12629
44.1094 | 0.12634
44.1242 | 0.12638
44.1202 | 0.12642
44.1339 | 0.12645
44.1248 | 0.1265
44.1064 | 0.12654
44.1157 | 0.12658
44.1393 | 0.12662
44.1464 | 0.12666
44.1298 | 0.1267
44.1276 | 0.12674
44.1205 | 0.12678
44.1343 | 0.12683
44.1478 | 0.12687
44.1569 | 0.1269
44.1384 | 0.12695
44.1374 | 0.12699
44.1366 | 0.12703
44.1559 | 0.12707
44.1534 | 0.12711
44.1593 | 0.12715
44.155 | 0.12719
44.1409 | 0.12723
44.1446 | 0.12728
44.1661 | 0.12731
44.1764 | 0.12736
44.1536 | 0.1274
44.1511 | 0.12744
44.1492 | 0.12748
44.1714 | 0.12752
44.1653 | 0.12756
44.1746 | 0.1276
44.1617 | 0.12765
44.1624 | 0.12768
44.1668 | 0.12773
44.1802 | 0.12776
44.1829 | 0.12781
44.1845 | 0.12785
44.1829 | 0.12789
44.1657 | 0.12793
44.18 | 0.12797
44.1951 | 0.12801
44.2004 | 0.12805
44.1869 | 0.1281
44.1799 | 0.12813
44.1779 | 0.12818
44.202 | 0.12822
44.1927 | 0.12826
44.198 | 0.1283
44.1908 | 0.12834
44.1869 | 0.12838
44.1972 | 0.12842
44.2084 | 0.12846
44.2127 | 0.1285
44.2102 | 0.12854
44.2063 | 0.12858
44.1975 | 0.12863
44.2104 | 0.12867
44.2219 | 0.12871
44.2324 | 0.12875
44.2094 | 0.12879
44.2015 | 0.12883
44.2079 | 0.12887
44.2335 | 0.12891
44.2248 | 0.12896
44.2234 | 0.12899
44.2243 | 0.12904
44.2175 | 0.12908
44.2228 | 0.12912
44.2318 | 0.12916
44.2436 | 0.1292
44.2272 | 0.12924
44.2276 | 0.12928
44.2261 | 0.12932
44.2311 | 0.12937
44.2433 | 0.1294
44.2529 | 0.12944
44.2338 | 0.12949
44.2289 | 0.12953
44.2364 | 0.12957
44.2614 | 0.12961
44.2596 | 0.12965
44.2501 | 0.12969
44.2539 | 0.12973
44.2486 | 0.12977
44.2546 | 0.12982
44.2604 | 0.12985
44.2732 | 0.12989
44.2565 | 0.12994
44.2534 | 0.12998
44.2482 | 0.13002
44.267 | 0.13006
44.2714 | 0.1301
44.2764 | 0.13014
44.2624 | 0.13018
44.2578 | 0.13022
44.2635 | 0.13026
44.2854 | 0.1303
44.287 | 0.13034
44.2715 | 0.13039
44.2774 | 0.13043
44.2687 | 0.13047
44.2844 | 0.13051
44.2897 | 0.13055
44.3036 | 0.13059
44.288 | 0.13063
44.2822 | 0.13067
44.2775 | 0.13072
44.3015 | 0.13075
44.3047 | 0.1308
44.2978 | 0.13084
44.2917 | 0.13088
44.2798 | 0.13092
44.2928 | 0.13096
44.3075 | 0.131
44.3125 | 0.13104
44.2981 | 0.13108
44.2989 | 0.13112
44.2985 | 0.13117
44.313 | 0.13121
44.3093 | 0.13125
44.3267 | 0.13128
44.313 | 0.13133
44.3006 | 0.13137
44.3067 | 0.13141
44.3317 | 0.13145
44.3347 | 0.13149
44.3214 | 0.13153
44.3191 | 0.13157
44.308 | 0.13162
44.3181 | 0.13166
44.3338 | 0.1317
44.3412 | 0.13174
44.3215 | 0.13178
44.321 | 0.13182
44.319 | 0.13186
44.3371 | 0.1319
44.3326 | 0.13195
44.3459 | 0.13198
44.3403 | 0.13203
44.3295 | 0.13207
44.3303 | 0.13211
44.3538 | 0.13215
44.362 | 0.13219
44.3448 | 0.13223
44.3409 | 0.13227
44.3377 | 0.13231
44.3554 | 0.13236
44.3575 | 0.13239
44.3659 | 0.13243
44.3548 | 0.13248
44.3495 | 0.13252
44.3496 | 0.13256
44.3635 | 0.1326
44.3587 | 0.13265
44.3639 | 0.13268
44.3637 | 0.13272
44.3481 | 0.13277
44.3575 | 0.13281
44.3762 | 0.13284
44.3811 | 0.13289
44.3725 | 0.13293
44.3659 | 0.13297
44.3607 | 0.13301
44.3849 | 0.13305
44.3819 | 0.13309
44.3867 | 0.13313
44.3751 | 0.13318
44.373 | 0.13321
44.3813 | 0.13326
44.3958 | 0.13329
44.3927 | 0.13334
44.3929 | 0.13338
44.3888 | 0.13342
44.3781 | 0.13346
44.3844 | 0.1335
44.3984 | 0.13354
44.4142 | 0.13358
44.3911 | 0.13363
44.3831 | 0.13367
44.3878 | 0.13371
44.4131 | 0.13375
44.4083 | 0.13379
44.4083 | 0.13383
44.4058 | 0.13387
44.3994 | 0.13391
44.4046 | 0.13395
44.4165 | 0.13399
44.4253 | 0.13404
44.4115 | 0.13408
44.4129 | 0.13412
44.408 | 0.13416
44.4081 | 0.1342
44.424 | 0.13424
44.4367 | 0.13428
44.4147 | 0.13433
44.4078 | 0.13436
44.4115 | 0.13441
44.4378 | 0.13444
44.4367 | 0.13449
44.428 | 0.13453
44.4278 | 0.13457
44.424 | 0.13461
44.4295 | 0.13465
44.4391 | 0.13469
44.4477 | 0.13473
44.4352 | 0.13477
44.434 | 0.13481
44.4283 | 0.13486
44.443 | 0.1349
44.4494 | 0.13494
44.4614 | 0.13497
44.4416 | 0.13502
44.4358 | 0.13506
44.4387 | 0.1351
44.4629 | 0.13514
44.4642 | 0.13518
44.4484 | 0.13522
44.4514 | 0.13526
44.441 | 0.13531
44.4592 | 0.13535
44.465 | 0.13539
44.4777 | 0.13543
44.4579 | 0.13547
44.4592 | 0.13551
44.4527 | 0.13555
44.4736 | 0.13559
44.4795 | 0.13563
44.4811 | 0.13567
44.4708 | 0.13572
44.4591 | 0.13576
44.467 | 0.1358
44.4861 | 0.13584
44.486 | 0.13588
44.4797 | 0.13592
44.478 | 0.13596
44.4735 | 0.136
44.4846 | 0.13605
44.4809 | 0.13609
44.4975 | 0.13612
44.4813 | 0.13617
44.4752 | 0.13621
44.4774 | 0.13625
44.5032 | 0.13629
44.5067 | 0.13633
44.5005 | 0.13637
44.4941 | 0.13641
44.4827 | 0.13645
44.4884 | 0.1365
44.5117 | 0.13654
44.5194 | 0.13658
44.4984 | 0.13662
44.4964 | 0.13666
44.4932 | 0.1367
44.5095 | 0.13674
44.5068 | 0.13679
44.5205 | 0.13682
44.511 | 0.13687
44.5012 | 0.13691
44.4993 | 0.13695
44.5236 | 0.13699
44.5308 | 0.13703
44.519 | 0.13707
44.5122 | 0.13711
44.507 | 0.13715
44.5201 | 0.1372
44.529 | 0.13723
44.5366 | 0.13727
44.5206 | 0.13732
44.5216 | 0.13736
44.5215 | 0.1374
44.5377 | 0.13744
44.5363 | 0.13748
44.5434 | 0.13752
44.5384 | 0.13756
44.5218 | 0.1376
44.5287 | 0.13765
44.5484 | 0.13768
44.5504 | 0.13773
44.5413 | 0.13777
44.5356 | 0.13781
44.5265 | 0.13785
44.5468 | 0.1379
44.5482 | 0.13793
44.5568 | 0.13797
44.5417 | 0.13802
44.5421 | 0.13805
44.5445 | 0.1381
44.5604 | 0.13814
44.5558 | 0.13818
44.5659 | 0.13822
44.5611 | 0.13826
44.5468 | 0.1383
44.5524 | 0.13834
44.5725 | 0.13838
44.5857 | 0.13842
44.5622 | 0.13847
44.5541 | 0.13851
44.5554 | 0.13855
44.5778 | 0.13859
44.5741 | 0.13863
44.5763 | 0.13867
44.5713 | 0.13871
44.5659 | 0.13875
44.5672 | 0.1388
44.581 | 0.13883
44.5886 | 0.13888
44.5814 | 0.13892
44.5811 | 0.13896
44.5743 | 0.139
44.5747 | 0.13904
44.5922 | 0.13908
44.6061 | 0.13912
44.5828 | 0.13916
44.5775 | 0.1392
44.5789 | 0.13925
44.6041 | 0.13929
44.6025 | 0.13933
44.5979 | 0.13937
44.5922 | 0.13941
44.5893 | 0.13945
44.593 | 0.13949
44.6037 | 0.13953
44.6108 | 0.13958
44.6012 | 0.13962
44.5995 | 0.13966
44.5916 | 0.1397
44.6005 | 0.13974
44.6112 | 0.13978
44.6267 | 0.13982
44.6023 | 0.13986
44.6005 | 0.1399
44.6027 | 0.13994
44.6257 | 0.13998
44.6282 | 0.14003
44.6158 | 0.14007
44.6167 | 0.14011
44.606 | 0.14015
44.6194 | 0.14019
44.6291 | 0.14023
44.6402 | 0.14027
44.6204 | 0.14032
44.6211 | 0.14035
44.6119 | 0.1404
44.6294 | 0.14044
44.6388 | 0.14048
44.6424 | 0.14052
44.628 | 0.14056
44.62 | 0.1406
44.63 | 0.14064
44.6512 | 0.14068
44.6505 | 0.14072
44.6416 | 0.14076
44.6385 | 0.14081
44.6348 | 0.14085
44.6435 | 0.14089
44.6458 | 0.14093
44.661 | 0.14097
44.6397 | 0.14102
44.6355 | 0.14105
44.631 | 0.1411
44.6599 | 0.14114
44.67 | 0.14118
44.6593 | 0.14122
44.6529 | 0.14126
44.6414 | 0.1413
44.6458 | 0.14134
44.6697 | 0.14138
44.6768 | 0.14142
44.6598 | 0.14146
44.6583 | 0.1415
44.653 | 0.14155
44.6647 | 0.14159
44.6713 | 0.14163
44.6849 | 0.14167
44.6722 | 0.14171
44.6646 | 0.14175
44.659 | 0.14179
44.6829 | 0.14183
44.6896 | 0.14188
44.6813 | 0.14191
44.6728 | 0.14196
44.6649 | 0.142
44.6776 | 0.14204
44.6906 | 0.14208
44.6932 | 0.14212
44.675 | 0.14216
44.677 | 0.1422
44.6763 | 0.14225
44.6907 | 0.14229
44.6893 | 0.14233
44.7017 | 0.14236
44.694 | 0.14241
44.6811 | 0.14245
44.6849 | 0.14249
44.7073 | 0.14253
44.7065 | 0.14257
44.7033 | 0.14261
44.6966 | 0.14265
44.6872 | 0.1427
44.704 | 0.14274
44.7083 | 0.14278
44.7149 | 0.14282
44.6994 | 0.14286
44.6994 | 0.1429
44.6997 | 0.14295
44.7176 | 0.14298
44.7102 | 0.14303
44.7202 | 0.14306
44.7133 | 0.14311
44.7006 | 0.14315
44.7038 | 0.14319
44.7263 | 0.14323
44.7352 | 0.14327
44.7197 | 0.14331
44.7098 | 0.14335
44.7085 | 0.1434
44.7265 | 0.14344
44.7312 | 0.14348
44.7328 | 0.14352
44.7263 | 0.14356
44.7223 | 0.1436
44.7241 | 0.14364
44.737 | 0.14368
44.74 | 0.14373
44.7375 | 0.14376
44.7339 | 0.14381
44.7261 | 0.14385
44.7247 | 0.14389
44.7428 | 0.14393
44.7563 | 0.14397
44.7352 | 0.14401
44.7301 | 0.14405
44.7301 | 0.14409
44.7516 | 0.14414
44.7549 | 0.14417
44.7539 | 0.14421
44.7445 | 0.14426
44.7424 | 0.1443
44.7458 | 0.14434
44.7596 | 0.14438
44.7625 | 0.14443
44.7593 | 0.14446
44.7537 | 0.1445
44.745 | 0.14455
44.7525 | 0.14459
44.7647 | 0.14463
44.7771 | 0.14467
44.7527 | 0.14471
44.7504 | 0.14475
44.7516 | 0.14479
44.7738 | 0.14483
44.775 | 0.14488
44.7688 | 0.14492
44.7649 | 0.14496
44.7555 | 0.145
44.7662 | 0.14504
44.7789 | 0.14508
44.7894 | 0.14512
44.7714 | 0.14516
44.7717 | 0.1452
44.7622 | 0.14525
44.7743 | 0.14529
44.7886 | 0.14533
44.7945 | 0.14537
44.777 | 0.14541
44.7702 | 0.14545
44.7788 | 0.14549
44.7999 | 0.14553
44.7939 | 0.14558
44.7878 | 0.14561
44.7822 | 0.14566
44.7804 | 0.1457
44.7872 | 0.14574
44.7956 | 0.14578
44.8085 | 0.14582
44.7913 | 0.14586
44.7906 | 0.1459
44.783 | 0.14594
44.8046 | 0.14599
44.8138 | 0.14603
44.8127 | 0.14607
44.8027 | 0.14611
44.7913 | 0.14615
44.7936 | 0.14619
44.8159 | 0.14623
44.8151 | 0.14628
44.8047 | 0.14632
44.8029 | 0.14636
44.8021 | 0.1464
44.8076 | 0.14644
44.8112 | 0.14648
44.8258 | 0.14652
44.8129 | 0.14656
44.8094 | 0.1466
44.8036 | 0.14664
44.8249 | 0.14668
44.831 | 0.14673
44.8322 | 0.14676
44.8214 | 0.14681
44.8128 | 0.14685
44.8236 | 0.14689
44.8399 | 0.14693
44.8401 | 0.14697
44.8263 | 0.14701
44.8263 | 0.14705
44.8236 | 0.1471
44.8361 | 0.14714
44.8348 | 0.14718
44.8488 | 0.14722
44.8376 | 0.14726
44.8268 | 0.1473
44.8259 | 0.14734
44.8471 | 0.14738
44.8452 | 0.14743
44.8465 | 0.14747
44.8393 | 0.14751
44.828 | 0.14755
44.8414 | 0.14759
44.8541 | 0.14763
44.858 | 0.14767
44.8438 | 0.14771
44.8452 | 0.14775
44.8428 | 0.1478
44.8619 | 0.14784
44.8542 | 0.14788
44.8674 | 0.14792
44.8574 | 0.14796
44.8452 | 0.148
44.8467 | 0.14804
44.8701 | 0.14808
44.8738 | 0.14813
44.8622 | 0.14817
44.8507 | 0.14821
44.8468 | 0.14825
44.8599 | 0.14829
44.8715 | 0.14833
44.8736 | 0.14837
44.8647 | 0.14841
44.8613 | 0.14845
44.8633 | 0.14849
44.8789 | 0.14853
44.8802 | 0.14858
44.8843 | 0.14861
44.8782 | 0.14866
44.871 | 0.1487
44.8677 | 0.14874
44.8878 | 0.14878
44.8973 | 0.14882
44.8791 | 0.14887
44.872 | 0.14891
44.8679 | 0.14895
44.8846 | 0.14899
44.8941 | 0.14903
44.8932 | 0.14907
44.878 | 0.14912
44.8776 | 0.14915
44.8812 | 0.1492
44.8998 | 0.14923
44.8964 | 0.14928
44.8982 | 0.14932
44.8924 | 0.14936
44.8859 | 0.1494
44.8881 | 0.14944
44.906 | 0.14948
44.9192 | 0.14952
44.8954 | 0.14957
44.8927 | 0.14961
44.893 | 0.14965
44.9092 | 0.14969
44.9152 | 0.14973
44.9099 | 0.14977
44.9006 | 0.14982
44.895 | 0.14985
44.9029 | 0.1499
44.9208 | 0.14993
44.9206 | 0.14998
44.908 | 0.15002
44.9088 | 0.15006
44.8989 | 0.1501
44.9069 | 0.15014
44.9242 | 0.15018
44.9323 | 0.15022
44.916 | 0.15027
44.9094 | 0.1503
44.9138 | 0.15035
44.9348 | 0.15039
44.9335 | 0.15043
44.9315 | 0.15047
44.9229 | 0.15051
44.9175 | 0.15055
44.9226 | 0.1506
44.9356 | 0.15063
44.9423 | 0.15068
44.9262 | 0.15072
44.9273 | 0.15076
44.9162 | 0.1508
44.9312 | 0.15084
44.9439 | 0.15088
44.9473 | 0.15092
44.9355 | 0.15097
44.9256 | 0.15101
44.9261 | 0.15105
44.9511 | 0.15109
44.9545 | 0.15113
44.9447 | 0.15117
44.9372 | 0.15121
44.9348 | 0.15125
44.9395 | 0.1513
44.9539 | 0.15133
44.9631 | 0.15138
44.9482 | 0.15142
44.9465 | 0.15146
44.9385 | 0.1515
44.953 | 0.15154
44.9607 | 0.15158
44.9641 | 0.15162
44.9493 | 0.15167
44.9401 | 0.15171
44.9487 | 0.15175
44.9706 | 0.15179
44.9679 | 0.15183
44.9586 | 0.15187
44.9588 | 0.15191
44.9552 | 0.15195
44.9675 | 0.15199
44.9712 | 0.15203
44.983 | 0.15207
44.9713 | 0.15212
44.9656 | 0.15216
44.9618 | 0.1522
44.9806 | 0.15224
44.98 | 0.15228
44.9833 | 0.15232
44.9752 | 0.15236
44.9613 | 0.15241
44.9711 | 0.15245
44.9874 | 0.15249
44.9889 | 0.15253
44.9732 | 0.15257
44.9755 | 0.15261
44.9701 | 0.15265
44.9875 | 0.15269
44.9824 | 0.15273
44.9969 | 0.15277
44.9855 | 0.15282
44.9787 | 0.15286
44.9779 | 0.1529
45.0015 | 0.15294
45.004 | 0.15298
45.0008 | 0.15302
44.9867 | 0.15306
44.9805 | 0.15311
44.9913 | 0.15315
45.0083 | 0.15319
45.0043 | 0.15323
44.9957 | 0.15327
44.9935 | 0.15331
44.9927 | 0.15335
45.0037 | 0.1534
45.0035 | 0.15344
45.012 | 0.15347
45.0023 | 0.15352
44.9947 | 0.15356
44.9942 | 0.1536
45.0134 | 0.15364
45.0231 | 0.15368
45.0103 | 0.15372
45.004 | 0.15376
44.9993 | 0.1538
45.0128 | 0.15385
45.0283 | 0.15389
45.0276 | 0.15393
45.011 | 0.15397
45.0129 | 0.15401
45.0149 | 0.15405
45.0282 | 0.15409
45.025 | 0.15414
45.0316 | 0.15417
45.0228 | 0.15422
45.0129 | 0.15426
45.0125 | 0.1543
45.0322 | 0.15434
45.0437 | 0.15438
45.0202 | 0.15442
45.0215 | 0.15446
45.018 | 0.15451
45.0307 | 0.15455
45.0427 | 0.15459
45.0427 | 0.15463
45.0302 | 0.15467
45.0267 | 0.15471
45.0307 | 0.15475
45.0474 | 0.15479
45.0485 | 0.15484
45.0407 | 0.15488
45.0386 | 0.15492
45.0254 | 0.15496
45.032 | 0.155
45.0551 | 0.15504
45.0603 | 0.15508
45.0379 | 0.15513
45.0344 | 0.15517
45.0352 | 0.15521
45.0549 | 0.15525
45.0551 | 0.15529
45.0573 | 0.15533
45.0452 | 0.15537
45.0432 | 0.15541
45.0483 | 0.15545
45.0622 | 0.15549
45.066 | 0.15554
45.0556 | 0.15558
45.057 | 0.15562
45.0415 | 0.15566
45.0558 | 0.1557
45.0747 | 0.15574
45.076 | 0.15578
45.0588 | 0.15583
45.0518 | 0.15587
45.0512 | 0.15591
45.0743 | 0.15595
45.0758 | 0.15599
45.07 | 0.15603
45.0598 | 0.15607
45.0553 | 0.15611
45.0576 | 0.15616
45.0764 | 0.15619
45.083 | 0.15624
45.0736 | 0.15628
45.0726 | 0.15632
45.0616 | 0.15636
45.0738 | 0.15641
45.0891 | 0.15644
45.0945 | 0.15648
45.0749 | 0.15653
45.0689 | 0.15657
45.077 | 0.15661
45.0986 | 0.15665
45.0884 | 0.15669
45.085 | 0.15673
45.0808 | 0.15677
45.0748 | 0.15682
45.0795 | 0.15686
45.0893 | 0.1569
45.1011 | 0.15694
45.0872 | 0.15698
45.0829 | 0.15702
45.0744 | 0.15706
45.0952 | 0.15711
45.1 | 0.15714
45.1037 | 0.15718
45.096 | 0.15723
45.0863 | 0.15727
45.0955 | 0.15731
45.1156 | 0.15735
45.1086 | 0.15739
45.1016 | 0.15743
45.1018 | 0.15747
45.0927 | 0.15752
45.1069 | 0.15756
45.108 | 0.1576
45.1217 | 0.15764
45.1067 | 0.15768
45.0974 | 0.15772
45.0949 | 0.15776
45.1168 | 0.1578
45.1194 | 0.15785
45.1184 | 0.15789
45.1029 | 0.15793
45.0982 | 0.15797
45.1062 | 0.15801
45.1296 | 0.15805
45.1226 | 0.15809
45.1161 | 0.15813
45.1171 | 0.15817
45.1143 | 0.15822
45.1225 | 0.15826
45.1276 | 0.1583
45.1372 | 0.15834
45.1216 | 0.15838
45.1158 | 0.15842
45.1158 | 0.15846
45.1325 | 0.15851
45.1391 | 0.15855
45.1292 | 0.15859
45.1196 | 0.15863
45.1128 | 0.15867
45.1236 | 0.15871
45.1427 | 0.15875
45.142 | 0.15879
45.1254 | 0.15884
45.1289 | 0.15887
45.1296 | 0.15892
45.1412 | 0.15896
45.1424 | 0.159
45.1539 | 0.15904
45.1401 | 0.15908
45.131 | 0.15912
45.1309 | 0.15916
45.1526 | 0.1592
45.1605 | 0.15925
45.1412 | 0.15929
45.1414 | 0.15933
45.1367 | 0.15937
45.1473 | 0.15941
45.1592 | 0.15945
45.1576 | 0.15949
45.1401 | 0.15954
45.14 | 0.15958
45.1397 | 0.15962
45.1583 | 0.15966
45.1604 | 0.1597
45.1594 | 0.15974
45.1531 | 0.15978
45.1424 | 0.15982
45.1466 | 0.15987
45.1716 | 0.1599
45.1786 | 0.15995
45.158 | 0.15999
45.1561 | 0.16003
45.1521 | 0.16007
45.1703 | 0.16012
45.1733 | 0.16015
45.1769 | 0.16019
45.1609 | 0.16024
45.1583 | 0.16028
45.1606 | 0.16032
45.1741 | 0.16036
45.1731 | 0.16041
45.1699 | 0.16044
45.1699 | 0.16048
45.1523 | 0.16053
45.1636 | 0.16057
45.1882 | 0.16061
45.192 | 0.16065
45.1732 | 0.16069
45.1675 | 0.16073
45.1645 | 0.16077
45.1819 | 0.16082
45.1915 | 0.16086
45.1896 | 0.16089
45.177 | 0.16094
45.1718 | 0.16098
45.1734 | 0.16102
45.1928 | 0.16106
45.1941 | 0.16111
45.1872 | 0.16115
45.1865 | 0.16118
45.172 | 0.16123
45.1788 | 0.16127
45.1958 | 0.16131
45.2068 | 0.16135
45.1854 | 0.16139
45.1799 | 0.16143
45.1846 | 0.16147
45.2078 | 0.16151
45.1998 | 0.16156
45.201 | 0.1616
45.1952 | 0.16164
45.1884 | 0.16168
45.1925 | 0.16172
45.2068 | 0.16176
45.2154 | 0.1618
45.2044 | 0.16185
45.2017 | 0.16189
45.1877 | 0.16193
45.2053 | 0.16197
45.2131 | 0.16201
45.2168 | 0.16205
45.2048 | 0.16209
45.1957 | 0.16214
45.1999 | 0.16218
45.2218 | 0.16221
45.2116 | 0.16226
45.21 | 0.1623
45.2112 | 0.16234
45.2019 | 0.16238
45.2151 | 0.16242
45.2198 | 0.16246
45.2328 | 0.1625
45.2191 | 0.16255
45.2133 | 0.16259
45.2068 | 0.16263
45.2254 | 0.16267
45.231 | 0.16271
45.234 | 0.16275
45.2148 | 0.1628
45.2089 | 0.16284
45.2145 | 0.16288
45.2398 | 0.16292
45.2286 | 0.16296
45.2233 | 0.163
45.2257 | 0.16304
45.2195 | 0.16308
45.2247 | 0.16313
45.2341 | 0.16317
45.2466 | 0.1632
45.2281 | 0.16325
45.2259 | 0.16329
45.2257 | 0.16333
45.2361 | 0.16337
45.2475 | 0.16342
45.2449 | 0.16345
45.2314 | 0.1635
45.2242 | 0.16354
45.2321 | 0.16358
45.2564 | 0.16362
45.2546 | 0.16366
45.2345 | 0.1637
45.2393 | 0.16374
45.2366 | 0.16379
45.2464 | 0.16383
45.2444 | 0.16387
45.2586 | 0.16391
45.2432 | 0.16395
45.2368 | 0.16399
45.2339 | 0.16403
45.2556 | 0.16407
45.2625 | 0.16412
45.2535 | 0.16415
45.2491 | 0.1642
45.2417 | 0.16424
45.2493 | 0.16428
45.2708 | 0.16432
45.27 | 0.16436
45.2481 | 0.16441
45.2522 | 0.16444
45.249 | 0.16449
45.2689 | 0.16453
45.2652 | 0.16457
45.2676 | 0.16461
45.2577 | 0.16466
45.2477 | 0.16469
45.2486 | 0.16474
45.27 | 0.16478
45.2765 | 0.16482
45.2625 | 0.16486
45.2587 | 0.1649
45.2516 | 0.16494
45.2683 | 0.16498
45.2797 | 0.16502
45.2856 | 0.16506
45.2666 | 0.16511
45.265 | 0.16515
45.2682 | 0.16519
45.2821 | 0.16523
45.2779 | 0.16527
45.2813 | 0.16531
45.2784 | 0.16535
45.2607 | 0.1654
45.2686 | 0.16544
45.2925 | 0.16548
45.2966 | 0.16552
45.2778 | 0.16556
45.2713 | 0.1656
45.2649 | 0.16565
45.2784 | 0.16569
45.2945 | 0.16573
45.2952 | 0.16576
45.2772 | 0.16581
45.2757 | 0.16585
45.2771 | 0.16589
45.2983 | 0.16593
45.2928 | 0.16598
45.2929 | 0.16601
45.2916 | 0.16605
45.2779 | 0.1661
45.2814 | 0.16614
45.3022 | 0.16618
45.3134 | 0.16622
45.2921 | 0.16626
45.2842 | 0.1663
45.2849 | 0.16635
45.307 | 0.16639
45.3017 | 0.16643
45.3022 | 0.16647
45.2908 | 0.16651
45.2875 | 0.16655
45.2927 | 0.16659
45.3093 | 0.16663
45.3107 | 0.16668
45.304 | 0.16672
45.3049 | 0.16676
45.2887 | 0.1668
45.2998 | 0.16684
45.3135 | 0.16688
45.3178 | 0.16692
45.3065 | 0.16697
45.2966 | 0.16701
45.2975 | 0.16705
45.3237 | 0.16709
45.3165 | 0.16713
45.3135 | 0.16717
45.3099 | 0.16721
45.3011 | 0.16725
45.316 | 0.1673
45.3174 | 0.16733
45.323 | 0.16738
45.3193 | 0.16742
45.3147 | 0.16746
45.3061 | 0.1675
45.3173 | 0.16755
45.3279 | 0.16758
45.3381 | 0.16762
45.3157 | 0.16767
45.3088 | 0.16771
45.3145 | 0.16775
45.3394 | 0.16779
45.3273 | 0.16783
45.3273 | 0.16787
45.3293 | 0.16791
45.3212 | 0.16796
45.3247 | 0.168
45.3347 | 0.16804
45.3455 | 0.16808
45.3263 | 0.16812
45.3234 | 0.16816
45.3217 | 0.1682
45.3277 | 0.16825
45.3406 | 0.16829
45.3413 | 0.16833
45.3272 | 0.16837
45.3215 | 0.16841
45.3286 | 0.16845
45.3528 | 0.16849
45.3497 | 0.16853
45.336 | 0.16857
45.3418 | 0.16861
45.3364 | 0.16866
45.3419 | 0.1687
45.3458 | 0.16874
45.361 | 0.16878
45.3409 | 0.16883
45.3347 | 0.16887
45.3305 | 0.16891
45.3502 | 0.16895
45.357 | 0.16899
45.3498 | 0.16903
45.3409 | 0.16907
45.336 | 0.16911
45.3408 | 0.16916
45.3646 | 0.16919
45.3664 | 0.16923
45.3446 | 0.16928
45.3499 | 0.16932
45.3415 | 0.16936
45.3583 | 0.1694
45.3629 | 0.16944
45.3719 | 0.16948
45.3557 | 0.16953
45.3484 | 0.16957
45.3482 | 0.16961
45.3715 | 0.16965
45.3758 | 0.16969
45.3627 | 0.16973
45.3565 | 0.16977
45.348 | 0.16982
45.3617 | 0.16986
45.3717 | 0.1699
45.3756 | 0.16994
45.357 | 0.16998
45.3555 | 0.17002
45.3568 | 0.17006
45.3705 | 0.17011
45.3667 | 0.17015
45.377 | 0.17018
45.3698 | 0.17023
45.3546 | 0.17027
45.3634 | 0.17031
45.3861 | 0.17035
45.3924 | 0.17039
45.3763 | 0.17044
45.3723 | 0.17047
45.363 | 0.17052
45.3712 | 0.17056
45.3892 | 0.1706
45.3929 | 0.17064
45.3723 | 0.17069
45.3702 | 0.17072
45.3686 | 0.17077
45.3883 | 0.17081
45.3815 | 0.17085
45.3861 | 0.17089
45.3836 | 0.17093
45.3705 | 0.17097
45.3718 | 0.17101
45.3934 | 0.17105
45.4044 | 0.17109
45.3837 | 0.17114
45.3789 | 0.17118
45.377 | 0.17122
45.3947 | 0.17126
45.3952 | 0.1713
45.3998 | 0.17134
45.3851 | 0.17139
45.3828 | 0.17143
45.3857 | 0.17147
45.4011 | 0.17151
45.4004 | 0.17155
45.3981 | 0.17159
45.3965 | 0.17163
45.3783 | 0.17168
45.3899 | 0.17172
45.404 | 0.17176
45.4087 | 0.1718
45.3974 | 0.17184
45.3882 | 0.17188
45.3862 | 0.17192
45.41 | 0.17197
45.4045 | 0.17201
45.4096 | 0.17204
45.4023 | 0.17209
45.3946 | 0.17213
45.405 | 0.17217
45.4136 | 0.17221
45.4163 | 0.17226
45.4098 | 0.17229
45.4063 | 0.17233
45.3957 | 0.17238
45.4049 | 0.17242
45.4194 | 0.17246
45.4284 | 0.1725
45.403 | 0.17255
45.3945 | 0.17259
45.397 | 0.17263
45.4231 | 0.17267
45.4197 | 0.17271
45.4148 | 0.17275
45.4172 | 0.17279
45.4083 | 0.17283
45.4124 | 0.17287
45.4259 | 0.17291
45.4391 | 0.17295
45.4195 | 0.173
45.4189 | 0.17304
45.4154 | 0.17308
45.4195 | 0.17312
45.4324 | 0.17316
45.4379 | 0.1732
45.4179 | 0.17325
45.4096 | 0.17329
45.4168 | 0.17333
45.4401 | 0.17337
45.4333 | 0.17341
45.4213 | 0.17345
45.4239 | 0.17349
45.4202 | 0.17354
45.4257 | 0.17358
45.4319 | 0.17362
45.4473 | 0.17366
45.4303 | 0.1737
45.4268 | 0.17374
45.4214 | 0.17378
45.4393 | 0.17382
45.4457 | 0.17387
45.4465 | 0.1739
45.4318 | 0.17395
45.426 | 0.17399
45.4324 | 0.17403
45.4512 | 0.17407
45.4524 | 0.17411
45.4317 | 0.17416
45.4375 | 0.1742
45.4267 | 0.17424
45.4424 | 0.17428
45.4427 | 0.17432
45.454 | 0.17436
45.4348 | 0.17441
45.4325 | 0.17445
45.4292 | 0.17449
45.4495 | 0.17453
45.456 | 0.17457
45.4517 | 0.17461
45.4442 | 0.17465
45.434 | 0.17469
45.4488 | 0.17473
45.4615 | 0.17477
45.4649 | 0.17482
45.4473 | 0.17486
45.4464 | 0.1749
45.445 | 0.17494
45.4556 | 0.17498
45.4534 | 0.17503
45.4663 | 0.17506
45.4529 | 0.17511
45.4392 | 0.17515
45.4452 | 0.17519
45.4685 | 0.17523
45.4703 | 0.17527
45.4563 | 0.17531
45.4539 | 0.17535
45.4427 | 0.1754
45.4509 | 0.17544
45.4723 | 0.17548
45.4788 | 0.17552
45.4586 | 0.17556
45.4576 | 0.1756
45.4547 | 0.17564
45.4735 | 0.17569
45.4694 | 0.17573
45.4764 | 0.17577
45.4701 | 0.17581
45.4562 | 0.17585
45.4562 | 0.17589
45.4781 | 0.17593
45.4864 | 0.17598
45.467 | 0.17602
45.4615 | 0.17606
45.4568 | 0.1761
45.4704 | 0.17614
45.4744 | 0.17618
45.4827 | 0.17622
45.4652 | 0.17627
45.465 | 0.17631
45.4675 | 0.17635
45.4836 | 0.17639
45.4817 | 0.17643
45.4845 | 0.17647
45.4808 | 0.17651
45.4625 | 0.17656
45.471 | 0.1766
45.4894 | 0.17664
45.492 | 0.17668
45.4815 | 0.17672
45.4731 | 0.17676
45.4674 | 0.17681
45.4871 | 0.17685
45.4826 | 0.17689
45.4886 | 0.17692
45.4786 | 0.17697
45.4729 | 0.17701
45.4786 | 0.17705
45.4917 | 0.17709
45.4905 | 0.17714
45.4914 | 0.17717
45.4901 | 0.17721
45.4774 | 0.17726
45.4851 | 0.1773
45.5005 | 0.17734
45.5131 | 0.17738
45.4883 | 0.17742
45.481 | 0.17746
45.4833 | 0.17751
45.5058 | 0.17755
45.4974 | 0.17759
45.4964 | 0.17763
45.4954 | 0.17767
45.4871 | 0.17771
45.4919 | 0.17776
45.4998 | 0.1778
45.506 | 0.17784
45.4919 | 0.17788
45.4969 | 0.17792
45.4927 | 0.17796
45.4927 | 0.178
45.5056 | 0.17804
45.5167 | 0.17808
45.4957 | 0.17813
45.4907 | 0.17817
45.4954 | 0.17821
45.5186 | 0.17825
45.517 | 0.17829
45.5075 | 0.17833
45.5073 | 0.17837
45.5021 | 0.17842
45.505 | 0.17846
45.5121 | 0.1785
45.5243 | 0.17854
45.5102 | 0.17858
45.5036 | 0.17862
45.495 | 0.17867
45.5087 | 0.17871
45.5155 | 0.17875
45.5246 | 0.17879
45.5051 | 0.17883
45.5006 | 0.17887
45.5065 | 0.17891
45.528 | 0.17895
45.5296 | 0.179
45.5122 | 0.17904
45.5172 | 0.17908
45.5048 | 0.17912
45.5186 | 0.17916
45.5235 | 0.1792
45.5372 | 0.17924
45.5153 | 0.17929
45.5128 | 0.17933
45.5056 | 0.17937
45.5234 | 0.17941
45.5312 | 0.17945
45.528 | 0.17949
45.5173 | 0.17954
45.5061 | 0.17958
45.5166 | 0.17962
45.5361 | 0.17966
45.5378 | 0.1797
45.5224 | 0.17974
45.5204 | 0.17978
45.5192 | 0.17982
45.5282 | 0.17987
45.5297 | 0.17991
45.5458 | 0.17994
45.5276 | 0.17999
45.5191 | 0.18003
45.5206 | 0.18007
45.5434 | 0.18011
45.5491 | 0.18016
45.5381 | 0.1802
45.5334 | 0.18024
45.5195 | 0.18028
45.524 | 0.18032
45.5479 | 0.18036
45.5524 | 0.1804
45.5297 | 0.18045
45.5277 | 0.18049
45.5254 | 0.18053
45.54 | 0.18057
45.5394 | 0.18061
45.5516 | 0.18065
45.5409 | 0.18069
45.5321 | 0.18073
45.5312 | 0.18078
45.5518 | 0.18081
45.5593 | 0.18086
45.5474 | 0.1809
45.539 | 0.18094
45.5293 | 0.18098
45.5438 | 0.18103
45.5517 | 0.18106
45.5597 | 0.18111
45.5382 | 0.18115
45.538 | 0.18119
45.5388 | 0.18123
45.5561 | 0.18127
45.551 | 0.18132
45.5576 | 0.18135
45.5523 | 0.1814
45.5366 | 0.18144
45.5438 | 0.18148
45.5609 | 0.18152
45.5613 | 0.18156
45.5582 | 0.1816
45.5497 | 0.18164
45.5398 | 0.18169
45.5572 | 0.18173
45.5594 | 0.18177
45.567 | 0.18181
45.5517 | 0.18185
45.5485 | 0.18189
45.5512 | 0.18194
45.567 | 0.18197
45.5615 | 0.18202
45.5643 | 0.18206
45.558 | 0.1821
45.5457 | 0.18214
45.551 | 0.18219
45.5714 | 0.18222
45.5796 | 0.18227
45.5583 | 0.18231
45.5495 | 0.18235
45.5503 | 0.18239
45.5706 | 0.18243
45.5711 | 0.18247
45.5737 | 0.18251
45.5672 | 0.18256
45.5606 | 0.1826
45.5637 | 0.18264
45.5754 | 0.18268
45.5802 | 0.18272
45.5682 | 0.18276
45.5696 | 0.1828
45.5637 | 0.18285
45.5614 | 0.18289
45.5763 | 0.18293
45.5882 | 0.18297
45.5667 | 0.18301
45.5573 | 0.18305
45.5568 | 0.1831
45.5787 | 0.18314
45.5856 | 0.18318
45.581 | 0.18322
45.5729 | 0.18326
45.569 | 0.1833
45.5733 | 0.18334
45.5876 | 0.18338
45.593 | 0.18343
45.5797 | 0.18347
45.5781 | 0.18351
45.5701 | 0.18355
45.5769 | 0.18359
45.5876 | 0.18363
45.5998 | 0.18367
45.5766 | 0.18372
45.5718 | 0.18376
45.5732 | 0.1838
45.5925 | 0.18384
45.5949 | 0.18388
45.5794 | 0.18392
45.5827 | 0.18396
45.5704 | 0.18401
45.5841 | 0.18405
45.5921 | 0.18409
45.6053 | 0.18413
45.5833 | 0.18417
45.5857 | 0.18421
45.5755 | 0.18425
45.5874 | 0.1843
45.6009 | 0.18434
45.6031 | 0.18438
45.5887 | 0.18442
45.5784 | 0.18446
45.589 | 0.1845
45.6085 | 0.18454
45.6055 | 0.18459
45.5932 | 0.18463
45.5905 | 0.18467
45.586 | 0.18471
45.5887 | 0.18476
45.5938 | 0.18479
45.6099 | 0.18483
45.5902 | 0.18488
45.5856 | 0.18492
45.5817 | 0.18496
45.6038 | 0.185
45.6115 | 0.18504
45.6051 | 0.18508
45.5998 | 0.18512
45.5868 | 0.18517
45.5919 | 0.18521
45.6141 | 0.18525
45.6191 | 0.18529
45.6004 | 0.18533
45.5975 | 0.18537
45.5931 | 0.18541
45.6031 | 0.18546
45.6068 | 0.1855
45.6207 | 0.18554
45.6064 | 0.18558
45.5954 | 0.18562
45.5921 | 0.18566
45.6123 | 0.18571
45.6209 | 0.18575
45.6127 | 0.18579
45.6033 | 0.18583
45.5966 | 0.18587
45.6071 | 0.18591
45.6213 | 0.18595
45.6253 | 0.18599
45.6067 | 0.18604
45.6079 | 0.18608
45.6046 | 0.18612
45.6151 | 0.18616
45.615 | 0.1862
45.6265 | 0.18624
45.6178 | 0.18629
45.6019 | 0.18633
45.6048 | 0.18637
45.6245 | 0.18641
45.6263 | 0.18645
45.6188 | 0.18649
45.6123 | 0.18653
45.6009 | 0.18658
45.6151 | 0.18662
45.6231 | 0.18666
45.6304 | 0.1867
45.6149 | 0.18674
45.614 | 0.18678
45.6129 | 0.18682
45.6298 | 0.18686
45.624 | 0.18691
45.6332 | 0.18694
45.6265 | 0.18699
45.6112 | 0.18703
45.6154 | 0.18707
45.6358 | 0.18711
45.6451 | 0.18716
45.6231 | 0.1872
45.6151 | 0.18724
45.6138 | 0.18728
45.631 | 0.18732
45.6279 | 0.18736
45.6321 | 0.1874
45.6272 | 0.18745
45.6222 | 0.18749
45.6231 | 0.18753
45.6335 | 0.18757
45.6387 | 0.18761
45.6352 | 0.18765
45.6318 | 0.18769
45.6227 | 0.18774
45.6237 | 0.18778
45.6411 | 0.18782
45.6536 | 0.18786
45.6291 | 0.1879
45.6246 | 0.18794
45.6237 | 0.18798
45.6432 | 0.18803
45.6417 | 0.18807
45.6395 | 0.18811
45.6304 | 0.18815
45.6272 | 0.18819
45.6299 | 0.18823
45.6401 | 0.18827
45.6424 | 0.18832
45.6399 | 0.18836
45.6368 | 0.1884
45.6263 | 0.18844
45.6349 | 0.18848
45.6477 | 0.18852
45.6604 | 0.18856
45.633 | 0.18861
45.6347 | 0.18865
45.6352 | 0.18869
45.6525 | 0.18873
45.6555 | 0.18877
45.6467 | 0.18881
45.6461 | 0.18885
45.6347 | 0.1889
45.6438 | 0.18894
45.6535 | 0.18898
45.663 | 0.18902
45.6411 | 0.18906
45.6421 | 0.1891
45.6298 | 0.18915
45.6395 | 0.18919
45.6568 | 0.18923
45.6616 | 0.18927
45.6427 | 0.18931
45.6366 | 0.18935
45.644 | 0.18939
45.6651 | 0.18943
45.6617 | 0.18948
45.656 | 0.18952
45.6491 | 0.18956
45.6454 | 0.1896
45.6496 | 0.18964
45.6578 | 0.18968
45.6722 | 0.18972
45.6497 | 0.18977
45.6478 | 0.18981
45.6392 | 0.18985
45.6583 | 0.18989
45.6692 | 0.18993
45.665 | 0.18997
45.6533 | 0.19002
45.641 | 0.19006
45.645 | 0.1901
45.6653 | 0.19014
45.6679 | 0.19018
45.657 | 0.19022
45.6536 | 0.19026
45.6493 | 0.19031
45.6559 | 0.19035
45.664 | 0.19039
45.6785 | 0.19043
45.663 | 0.19047
45.6559 | 0.19051
45.6484 | 0.19056
45.6664 | 0.1906
45.6764 | 0.19064
45.673 | 0.19068
45.66 | 0.19072
45.6515 | 0.19076
45.6596 | 0.1908
45.6778 | 0.19084
45.6767 | 0.19089
45.6596 | 0.19093
45.6606 | 0.19097
45.6568 | 0.19101
45.665 | 0.19106
45.67 | 0.19109
45.6839 | 0.19113
45.6715 | 0.19118
45.6587 | 0.19122
45.6594 | 0.19126
45.6809 | 0.1913
45.6796 | 0.19134
45.6762 | 0.19138
45.6696 | 0.19143
45.6561 | 0.19147
45.667 | 0.19151
45.6779 | 0.19155
45.6818 | 0.19159
45.6651 | 0.19164
45.6651 | 0.19167
45.6619 | 0.19172
45.6793 | 0.19176
45.6736 | 0.1918
45.6867 | 0.19184
45.6776 | 0.19188
45.6647 | 0.19192
45.667 | 0.19196
45.6882 | 0.192
45.6953 | 0.19205
45.682 | 0.19209
45.6723 | 0.19213
45.6678 | 0.19217
45.6827 | 0.19222
45.6876 | 0.19225
45.6881 | 0.1923
45.6793 | 0.19234
45.6768 | 0.19238
45.6759 | 0.19242
45.6857 | 0.19246
45.6888 | 0.19251
45.688 | 0.19254
45.6815 | 0.19259
45.6712 | 0.19263
45.6736 | 0.19267
45.691 | 0.19271
45.7022 | 0.19275
45.6803 | 0.19279
45.6773 | 0.19283
45.6731 | 0.19288
45.6893 | 0.19292
45.696 | 0.19296
45.6976 | 0.193
45.6844 | 0.19304
45.6843 | 0.19308
45.6851 | 0.19313
45.6958 | 0.19317
45.6977 | 0.19321
45.6978 | 0.19325
45.6887 | 0.19329
45.677 | 0.19333
45.6822 | 0.19338
45.697 | 0.19342
45.7095 | 0.19346
45.6811 | 0.1935
45.6809 | 0.19354
45.6791 | 0.19358
45.6935 | 0.19363
45.6994 | 0.19367
45.6974 | 0.19371
45.6905 | 0.19375
45.682 | 0.19379
45.6897 | 0.19383
45.7039 | 0.19387
45.7151 | 0.19392
45.6959 | 0.19396
45.6962 | 0.194
45.6817 | 0.19404
45.688 | 0.19408
45.7115 | 0.19412
45.7152 | 0.19416
45.6934 | 0.19421
45.6855 | 0.19425
45.6885 | 0.19429
45.7085 | 0.19433
45.706 | 0.19437
45.7031 | 0.19441
45.6947 | 0.19446
45.6906 | 0.1945
45.6959 | 0.19454
45.7062 | 0.19458
45.7154 | 0.19462
45.698 | 0.19466
45.7017 | 0.1947
45.6876 | 0.19475
45.7049 | 0.19479
45.7164 | 0.19483
45.7191 | 0.19487
45.7047 | 0.19491
45.6924 | 0.19495
45.6941 | 0.19499
45.7157 | 0.19504
45.7228 | 0.19508
45.707 | 0.19512
45.6997 | 0.19516
45.6944 | 0.1952
45.6983 | 0.19525
45.7095 | 0.19528
45.7188 | 0.19533
45.702 | 0.19537
45.7004 | 0.19541
45.69 | 0.19545
45.7019 | 0.1955
45.7157 | 0.19554
45.721 | 0.19557
45.705 | 0.19562
45.6948 | 0.19566
45.7046 | 0.1957
45.7264 | 0.19574
45.7234 | 0.19578
45.709 | 0.19582
45.7081 | 0.19587
45.7026 | 0.19591
45.7108 | 0.19595
45.7171 | 0.19599
45.7296 | 0.19603
45.7153 | 0.19608
45.7061 | 0.19611
45.7002 | 0.19616
45.7183 | 0.1962
45.7208 | 0.19624
45.7232 | 0.19628
45.7146 | 0.19632
45.7006 | 0.19636
45.711 | 0.19641
45.7288 | 0.19644
45.7294 | 0.19649
45.7134 | 0.19653
45.7141 | 0.19657
45.7079 | 0.19661
45.7236 | 0.19666
45.7182 | 0.1967
45.7319 | 0.19674
45.7194 | 0.19678
45.7096 | 0.19682
45.7076 | 0.19686
45.7249 | 0.1969
45.7287 | 0.19695
45.7248 | 0.19699
45.7108 | 0.19703
45.704 | 0.19707
45.7152 | 0.19711
45.7313 | 0.19715
45.7291 | 0.19719
45.7196 | 0.19724
45.7186 | 0.19728
45.7174 | 0.19732
45.728 | 0.19736
45.7314 | 0.1974
45.7382 | 0.19744
45.7287 | 0.19748
45.7193 | 0.19753
45.7172 | 0.19757
45.732 | 0.19761
45.743 | 0.19765
45.7271 | 0.19769
45.7203 | 0.19773
45.7124 | 0.19778
45.723 | 0.19782
45.7368 | 0.19786
45.7362 | 0.1979
45.7176 | 0.19795
45.7207 | 0.19798
45.7208 | 0.19803
45.733 | 0.19807
45.7312 | 0.19811
45.7383 | 0.19815
45.7308 | 0.19819
45.7215 | 0.19823
45.7211 | 0.19827
45.74 | 0.19831
45.7535 | 0.19836
45.729 | 0.1984
45.7278 | 0.19844
45.7227 | 0.19848
45.7329 | 0.19853
45.7443 | 0.19857
45.7415 | 0.1986
45.7279 | 0.19865
45.7226 | 0.19869
45.7263 | 0.19873
45.739 | 0.19877
45.7432 | 0.19882
45.7333 | 0.19885
45.7319 | 0.1989
45.717 | 0.19894
45.7234 | 0.19898
45.7438 | 0.19902
45.7552 | 0.19906
45.7335 | 0.19911
45.7281 | 0.19914
45.7295 | 0.19919
45.7499 | 0.19923
45.7465 | 0.19927
45.7478 | 0.19931
45.7332 | 0.19936
45.7298 | 0.1994
45.7325 | 0.19944
45.7449 | 0.19948
45.7516 | 0.19952
45.7358 | 0.19956
45.7387 | 0.1996
45.7206 | 0.19965
45.734 | 0.19969
45.7504 | 0.19973
45.7558 | 0.19977
45.7384 | 0.19981
45.7307 | 0.19985
45.7292 | 0.19989
45.7474 | 0.19994
45.7541 | 0.19998
45.7487 | 0.20002
45.7394 | 0.20006
45.7334 | 0.2001
45.7352 | 0.20014
45.7499 | 0.20018
45.759 | 0.20023
45.7446 | 0.20027
45.7421 | 0.20031
45.7287 | 0.20035
45.7382 | 0.2004
45.7558 | 0.20044
45.7587 | 0.20047
45.7389 | 0.20052
45.7295 | 0.20056
45.7357 | 0.2006
45.7554 | 0.20064
45.7491 | 0.20069
45.7448 | 0.20072
45.7419 | 0.20077
45.7348 | 0.20081
45.74 | 0.20085
45.7526 | 0.20089
45.7647 | 0.20093
45.7505 | 0.20098
45.7436 | 0.20102
45.7337 | 0.20106
45.7507 | 0.2011
45.7564 | 0.20114
45.7597 | 0.20118
45.7499 | 0.20122
45.735 | 0.20127
45.742 | 0.20131
45.7623 | 0.20135
45.7582 | 0.20139
45.7455 | 0.20143
45.7464 | 0.20147
45.7386 | 0.20152
45.7535 | 0.20156
45.7525 | 0.2016
45.7657 | 0.20164
45.7518 | 0.20168
45.7437 | 0.20172
45.7383 | 0.20177
45.7545 | 0.20181
45.7674 | 0.20185
45.7666 | 0.20189
45.7481 | 0.20193
45.739 | 0.20197
45.7475 | 0.20202
45.7655 | 0.20205
45.7595 | 0.2021
45.7483 | 0.20214
45.7485 | 0.20218
45.7421 | 0.20222
45.7488 | 0.20227
45.7555 | 0.20231
45.7664 | 0.20234
45.7498 | 0.20239
45.7436 | 0.20243
45.743 | 0.20247
45.7585 | 0.20251
45.77 | 0.20256
45.7589 | 0.20259
45.7528 | 0.20264
45.7444 | 0.20268
45.7543 | 0.20272
45.773 | 0.20276
45.7727 | 0.2028
45.7545 | 0.20285
45.7569 | 0.20289
45.7552 | 0.20293
45.7642 | 0.20297
45.7634 | 0.20301
45.7735 | 0.20305
45.7583 | 0.2031
45.7472 | 0.20314
45.7468 | 0.20318
45.7671 | 0.20322
45.7739 | 0.20326
45.7547 | 0.2033
45.7543 | 0.20334
45.7479 | 0.20339
45.7559 | 0.20343
45.7736 | 0.20347
45.7731 | 0.20351
45.7546 | 0.20355
45.7544 | 0.20359
45.7549 | 0.20364
45.7708 | 0.20368
45.7737 | 0.20372
45.7709 | 0.20376
45.765 | 0.2038
45.7501 | 0.20384
45.7529 | 0.20389
45.7755 | 0.20392
45.7819 | 0.20397
45.7587 | 0.20401
45.7517 | 0.20405
45.7484 | 0.20409
45.7638 | 0.20414
45.77 | 0.20418
45.7742 | 0.20422
45.7572 | 0.20426
45.7555 | 0.2043
45.7577 | 0.20434
45.7709 | 0.20438
45.7702 | 0.20443
45.7698 | 0.20447
45.7687 | 0.20451
45.7466 | 0.20455
45.7588 | 0.20459
45.7787 | 0.20463
45.7826 | 0.20467
45.7632 | 0.20472
45.7561 | 0.20476
45.7513 | 0.2048
45.7662 | 0.20485
45.776 | 0.20488
45.7744 | 0.20492
45.76 | 0.20497
45.7572 | 0.20501
45.758 | 0.20505
45.7757 | 0.20509
45.7773 | 0.20513
45.7687 | 0.20517
45.7688 | 0.20521
45.7531 | 0.20526
45.7585 | 0.2053
45.7796 | 0.20534
45.7872 | 0.20538
45.7656 | 0.20542
45.7563 | 0.20547
45.76 | 0.20551
45.7804 | 0.20555
45.7743 | 0.20559
45.7715 | 0.20563
45.7644 | 0.20568
45.7574 | 0.20572
45.761 | 0.20576
45.7731 | 0.2058
45.7812 | 0.20584
45.769 | 0.20588
45.7652 | 0.20592
45.7508 | 0.20597
45.765 | 0.20601
45.7737 | 0.20605
45.7795 | 0.20609
45.7694 | 0.20613
45.7585 | 0.20617
45.7639 | 0.20622
45.785 | 0.20625
45.7773 | 0.2063
45.7702 | 0.20634
45.7694 | 0.20638
45.7579 | 0.20642
45.7693 | 0.20647
45.7729 | 0.2065
45.7842 | 0.20655
45.77 | 0.20659
45.7626 | 0.20663
45.7573 | 0.20667
45.7708 | 0.20672
45.78 | 0.20676
45.7847 | 0.2068
45.7645 | 0.20684
45.756 | 0.20688
45.7634 | 0.20692
45.7853 | 0.20696
45.7771 | 0.20701
45.7718 | 0.20705
45.7726 | 0.20709
45.7639 | 0.20713
45.7683 | 0.20717
45.7772 | 0.20721
45.7896 | 0.20725
45.7704 | 0.2073
45.7642 | 0.20734
45.7622 | 0.20738
45.7712 | 0.20743
45.7824 | 0.20747
45.7764 | 0.2075
45.7653 | 0.20755
45.7566 | 0.20759
45.7651 | 0.20763
45.7848 | 0.20767
45.7833 | 0.20771
45.7654 | 0.20776
45.7703 | 0.20779
45.7668 | 0.20784
45.7743 | 0.20788
45.7784 | 0.20792
45.7923 | 0.20796
45.7751 | 0.20801
45.7658 | 0.20805
45.7621 | 0.20809
45.7828 | 0.20813
45.7882 | 0.20817
45.7736 | 0.20821
45.7684 | 0.20825
45.7611 | 0.2083
45.7657 | 0.20834
45.7837 | 0.20838
45.7831 | 0.20842
45.7641 | 0.20847
45.7663 | 0.2085
45.7621 | 0.20855
45.7792 | 0.20859
45.7796 | 0.20863
45.7838 | 0.20867
45.772 | 0.20871
45.7612 | 0.20875
45.7626 | 0.20879
45.7871 | 0.20883
45.794 | 0.20888
45.7777 | 0.20892
45.771 | 0.20896
45.7625 | 0.20901
45.7773 | 0.20905
45.7836 | 0.20909
45.7888 | 0.20913
45.7693 | 0.20917
45.7675 | 0.20921
45.7674 | 0.20926
45.7789 | 0.2093
45.7742 | 0.20934
45.775 | 0.20938
45.7716 | 0.20942
45.7528 | 0.20946
45.7624 | 0.20951
45.7856 | 0.20954
45.7902 | 0.20959
45.7701 | 0.20963
45.767 | 0.20967
45.759 | 0.20971
45.7727 | 0.20976
45.7854 | 0.2098
45.7843 | 0.20984
45.7671 | 0.20988
45.7622 | 0.20992
45.7626 | 0.20996
45.7799 | 0.21
45.7767 | 0.21005
45.7737 | 0.21009
45.7715 | 0.21013
45.7544 | 0.21017
45.7575 | 0.21022
45.7774 | 0.21025
45.7903 | 0.2103
45.7685 | 0.21034
45.7602 | 0.21038
45.7611 | 0.21042
45.7799 | 0.21047
45.7772 | 0.21051
45.7788 | 0.21054
45.7667 | 0.21059
45.762 | 0.21063
45.7652 | 0.21067
45.7781 | 0.21071
45.7796 | 0.21076
45.7719 | 0.2108
45.769 | 0.21084
45.7531 | 0.21088
45.7623 | 0.21093
45.7748 | 0.21096
45.7797 | 0.21101
45.7675 | 0.21105
45.753 | 0.21109
45.7531 | 0.21114
45.7783 | 0.21117
45.77 | 0.21122
45.7668 | 0.21126
45.7628 | 0.2113
45.7535 | 0.21134
45.7636 | 0.21138
45.7722 | 0.21142
45.7783 | 0.21147
45.7676 | 0.21151
45.7636 | 0.21155
45.755 | 0.21159
45.7653 | 0.21164
45.7734 | 0.21168
45.7826 | 0.21172
45.7584 | 0.21176
45.7487 | 0.2118
45.7541 | 0.21184
45.7763 | 0.21188
45.7671 | 0.21193
45.7597 | 0.21197
45.7598 | 0.21201
45.7511 | 0.21205
45.7555 | 0.2121
45.7672 | 0.21213
45.7771 | 0.21218
45.7576 | 0.21222
45.7554 | 0.21226
45.7538 | 0.2123
45.7583 | 0.21235
45.7693 | 0.21239
45.7714 | 0.21242
45.7572 | 0.21247
45.745 | 0.21251
45.7502 | 0.21255
45.7768 | 0.21259
45.775 | 0.21264
45.7518 | 0.21268
45.7552 | 0.21272
45.7487 | 0.21276
45.7551 | 0.21281
45.7586 | 0.21285
45.7724 | 0.21289
45.7521 | 0.21293
45.7447 | 0.21297
45.7408 | 0.21301
45.7593 | 0.21305
45.764 | 0.2131
45.7614 | 0.21313
45.752 | 0.21318
45.7434 | 0.21322
45.7475 | 0.21326
45.7672 | 0.2133
45.7718 | 0.21334
45.7481 | 0.21339
45.7502 | 0.21343
45.7416 | 0.21347
45.757 | 0.21352
45.7561 | 0.21356
45.7638 | 0.21359
45.7455 | 0.21364
45.7381 | 0.21368
45.7363 | 0.21372
45.7579 | 0.21376
45.7644 | 0.21381
45.7521 | 0.21385
45.7435 | 0.21389
45.7323 | 0.21393
45.7413 | 0.21398
45.7576 | 0.21401
45.7644 | 0.21405
45.742 | 0.2141
45.7411 | 0.21414
45.7402 | 0.21418
45.754 | 0.21422
45.7504 | 0.21427
45.7595 | 0.21431
45.7498 | 0.21435
45.7299 | 0.21439
45.7372 | 0.21443
45.7591 | 0.21447
45.7631 | 0.21452
45.7438 | 0.21456
45.7378 | 0.2146
45.7257 | 0.21465
45.7328 | 0.21469
45.7512 | 0.21473
45.7559 | 0.21477
45.7338 | 0.21481
45.7311 | 0.21485
45.7304 | 0.21489
45.7481 | 0.21494
45.746 | 0.21498
45.7477 | 0.21502
45.7427 | 0.21506
45.7272 | 0.2151
45.7267 | 0.21515
45.7485 | 0.21519
45.7574 | 0.21523
45.7344 | 0.21527
45.7282 | 0.21531
45.7238 | 0.21536
45.7391 | 0.2154
45.7345 | 0.21544
45.7382 | 0.21548
45.723 | 0.21553
45.7192 | 0.21557
45.7241 | 0.21561
45.7395 | 0.21565
45.7368 | 0.21569
45.7364 | 0.21573
45.735 | 0.21577
45.7158 | 0.21582
45.7252 | 0.21586
45.7399 | 0.2159
45.7434 | 0.21594
45.7303 | 0.21598
45.7191 | 0.21603
45.7164 | 0.21607
45.7379 | 0.21611
45.729 | 0.21615
45.7279 | 0.21619
45.7197 | 0.21624
45.7116 | 0.21628
45.7189 | 0.21632
45.7267 | 0.21636
45.7277 | 0.21641
45.721 | 0.21645
45.7157 | 0.21649
45.7037 | 0.21653
45.71 | 0.21657
45.7215 | 0.21661
45.7329 | 0.21665
45.7072 | 0.2167
45.6999 | 0.21674
45.7037 | 0.21678
45.7243 | 0.21682
45.713 | 0.21687
45.7124 | 0.21691
45.712 | 0.21695
45.7013 | 0.21699
45.7012 | 0.21704
45.7115 | 0.21708
45.7196 | 0.21712
45.7008 | 0.21716
45.6965 | 0.2172
45.6898 | 0.21725
45.6905 | 0.21729
45.7048 | 0.21733
45.7097 | 0.21737
45.6885 | 0.21742
45.68 | 0.21746
45.6847 | 0.2175
45.7059 | 0.21754
45.7009 | 0.21758
45.6872 | 0.21762
45.6874 | 0.21767
45.6812 | 0.21771
45.6811 | 0.21775
45.6906 | 0.21779
45.7009 | 0.21784
45.6794 | 0.21788
45.6765 | 0.21792
45.671 | 0.21796
45.6856 | 0.21801
45.6873 | 0.21805
45.685 | 0.21809
45.6688 | 0.21813
45.6604 | 0.21818
45.6636 | 0.21822
45.6809 | 0.21826
45.6791 | 0.2183
45.6611 | 0.21834
45.663 | 0.21838
45.6508 | 0.21843
45.6633 | 0.21847
45.6686 | 0.21851
45.6794 | 0.21855
45.655 | 0.2186
45.6473 | 0.21864
45.6398 | 0.21869
45.6593 | 0.21873
45.6651 | 0.21877
45.6527 | 0.21881
45.6404 | 0.21885
45.6269 | 0.2189
45.6378 | 0.21894
45.6494 | 0.21898
45.6489 | 0.21903
45.6293 | 0.21907
45.625 | 0.21911
45.6217 | 0.21915
45.6286 | 0.2192
45.6271 | 0.21924
45.638 | 0.21928
45.6211 | 0.21932
45.6049 | 0.21936
45.6085 | 0.21941
45.6307 | 0.21945
45.6318 | 0.21949
45.6124 | 0.21954
45.6063 | 0.21958
45.5934 | 0.21962
45.598 | 0.21967
45.6159 | 0.21971
45.6165 | 0.21975
45.5933 | 0.21979
45.588 | 0.21984
45.5804 | 0.21988
45.5914 | 0.21992
45.5844 | 0.21997
45.5908 | 0.22001
45.5797 | 0.22005
45.5641 | 0.22009
45.562 | 0.22014
45.581 | 0.22018
45.5869 | 0.22022
45.5662 | 0.22026
45.5571 | 0.22031
45.55 | 0.22035
45.5598 | 0.2204
45.5599 | 0.22044
45.5612 | 0.22048
45.5394 | 0.22053
45.5324 | 0.22057
45.5311 | 0.22061
45.5415 | 0.22065
45.534 | 0.2207
45.5306 | 0.22074
45.5219 | 0.22079
45.4974 | 0.22083
45.5013 | 0.22087
45.5134 | 0.22092
45.5108 | 0.22096
45.4949 | 0.22101
45.4821 | 0.22105
45.4715 | 0.22109
45.4849 | 0.22114
45.4758 | 0.22118
45.4774 | 0.22122
45.4613 | 0.22127
45.4509 | 0.22131
45.45 | 0.22136
45.4555 | 0.2214
45.4486 | 0.22145
45.4426 | 0.22149
45.4303 | 0.22153
45.4107 | 0.22158
45.4116 | 0.22163
45.4209 | 0.22167
45.4251 | 0.22171
45.3914 | 0.22176
45.3772 | 0.2218
45.3736 | 0.22185
45.3882 | 0.22189
45.3712 | 0.22194
45.3647 | 0.22198
45.3535 | 0.22203
45.3374 | 0.22207
45.3308 | 0.22212
45.3356 | 0.22216
45.3354 | 0.22221
45.3108 | 0.22225
45.3025 | 0.2223
45.2872 | 0.22235
45.2773 | 0.22239
45.2865 | 0.22244
45.2867 | 0.22248
45.2554 | 0.22253
45.2383 | 0.22257
45.2336 | 0.22262
45.2488 | 0.22266
45.2342 | 0.22271
45.2153 | 0.22275
45.206 | 0.2228
45.1915 | 0.22285
45.186 | 0.22289
45.1873 | 0.22294
45.1882 | 0.22298
45.1628 | 0.22303
45.1498 | 0.22307
45.1344 | 0.22312
45.1388 | 0.22317
45.1357 | 0.22321
45.1341 | 0.22325
45.1046 | 0.22331
45.0914 | 0.22335
45.0835 | 0.2234
45.0945 | 0.22344
45.0923 | 0.22349
45.061 | 0.22353
45.0534 | 0.22358
45.032 | 0.22363
45.0371 | 0.22367
45.0296 | 0.22372
45.0314 | 0.22376
44.9988 | 0.22381
44.9891 | 0.22385
44.9716 | 0.2239
44.9791 | 0.22395
44.9762 | 0.22399
44.9637 | 0.22404
44.9393 | 0.22409
44.9189 | 0.22413
44.9182 | 0.22418
44.924 | 0.22422
44.909 | 0.22427
44.8817 | 0.22432
44.8667 | 0.22437
44.8531 | 0.22442
44.85 | 0.22447
44.8362 | 0.22451
44.8396 | 0.22455
44.8107 | 0.22461
44.7863 | 0.22465
44.7775 | 0.2247
44.7893 | 0.22474
44.7796 | 0.22479
44.7555 | 0.22484
44.7393 | 0.22489
44.7157 | 0.22493
44.7092 | 0.22498
44.7179 | 0.22503
44.7065 | 0.22507
44.6743 | 0.22512
44.6578 | 0.22517
44.6397 | 0.22522
44.6375 | 0.22527
44.6211 | 0.22532
44.6153 | 0.22536
44.586 | 0.22542
44.5558 | 0.22546
44.536 | 0.22552
44.5409 | 0.22556
44.5272 | 0.22562
44.4915 | 0.22567
44.467 | 0.22572
44.4429 | 0.22577
44.4376 | 0.22582
44.4283 | 0.22586
44.4165 | 0.22591
44.3807 | 0.22596
44.3654 | 0.22601
44.3502 | 0.22606
44.3474 | 0.22611
44.3249 | 0.22616
44.3151 | 0.22621
44.2918 | 0.22626
44.257 | 0.22631
44.2425 | 0.22636
44.2426 | 0.22641
44.2191 | 0.22646
44.1872 | 0.22651
44.1574 | 0.22656
44.1255 | 0.22662
44.1176 | 0.22667
44.0898 | 0.22672
44.068 | 0.22677
44.0275 | 0.22683
43.9955 | 0.22688
43.9713 | 0.22694
43.9584 | 0.22699
43.9221 | 0.22705
43.897 | 0.2271
43.8638 | 0.22716
43.8223 | 0.22721
43.7964 | 0.22727
43.7846 | 0.22732
43.7641 | 0.22738
43.7109 | 0.22743
43.6698 | 0.22749
43.638 | 0.22755
43.6253 | 0.2276
43.5896 | 0.22766
43.5566 | 0.22771
43.5177 | 0.22777
43.4778 | 0.22783
43.4468 | 0.22788
43.4237 | 0.22794
43.3882 | 0.228
43.3405 | 0.22806
43.2994 | 0.22812
43.2508 | 0.22818
43.2058 | 0.22824
43.1734 | 0.2283
43.1364 | 0.22836
43.0649 | 0.22843
43.0083 | 0.22849
42.962 | 0.22856
42.9349 | 0.22862
42.879 | 0.22869
42.8185 | 0.22875
42.7637 | 0.22882
42.7087 | 0.22888
42.66 | 0.22895
42.612 | 0.22901
42.5597 | 0.22908
42.49 | 0.22915
42.4318 | 0.22922
42.3652 | 0.22928
42.3181 | 0.22935
42.2649 | 0.22942
42.2174 | 0.22949
42.1328 | 0.22956
42.0605 | 0.22963
41.9882 | 0.22971
41.9237 | 0.22978
41.827 | 0.22987
41.7034 | 0.22996
41.581 | 0.23006
41.4291 | 0.23016
41.2837 | 0.23028
41.0986 | 0.2304
40.8973 | 0.23054
40.6488 | 0.23069
40.4054 | 0.23084
40.1154 | 0.23101
39.7408 | 0.23123
38.9034 | 0.23165
32.5719 | 0.23458
30.2174 | 0.23566
29.664 | 0.23593
29.325 | 0.23612
29.0501 | 0.23629
28.8151 | 0.23644
28.592 | 0.23657
28.3891 | 0.2367
28.1837 | 0.23684
27.986 | 0.23698
27.7634 | 0.23711
27.5874 | 0.23724
27.4074 | 0.23736
27.2575 | 0.23746
27.1324 | 0.23756
27.0219 | 0.23766
26.8861 | 0.23776
26.755 | 0.23786
26.6276 | 0.23796
26.4902 | 0.23806
26.3775 | 0.23815
26.2655 | 0.23825
26.144 | 0.23835
26.0022 | 0.23845
25.8808 | 0.23854
25.761 | 0.23864
25.6627 | 0.23873
25.5398 | 0.23882
25.4435 | 0.23891
25.3226 | 0.23901
25.2034 | 0.2391
25.0881 | 0.23919
24.9715 | 0.23929
24.8213 | 0.2394
24.6552 | 0.23952
24.4688 | 0.23964
24.2524 | 0.23977
24.0243 | 0.23993
23.7415 | 0.24009
23.4113 | 0.24029
22.8886 | 0.24056
22.3179 | 0.24086
21.8711 | 0.2411
21.4642 | 0.24133
21.0287 | 0.24157
20.5289 | 0.24183
19.9585 | 0.24213
19.5005 | 0.24237
19.1405 | 0.24258
18.7443 | 0.2428
18.3379 | 0.24303
17.9208 | 0.24326
17.5426 | 0.24347
17.2241 | 0.24365
16.9321 | 0.24383
16.4402 | 0.24409
14.9023 | 0.24479
13.0403 | 0.24483
12.1887 | 0.24486
11.5005 | 0.24491
9.0673 | 0.24496
7.559 | 0.245
5.4925 | 0.24504
4.9723 | 0.24507
4.6901 | 0.24511
4.4905 | 0.24516
4.3156 | 0.24519
4.1997 | 0.24524
4.0761 | 0.24528
3.9499 | 0.24532
3.8277 | 0.24536
3.7138 | 0.24541
3.5895 | 0.24544
3.4843 | 0.24549
3.3664 | 0.24553
3.2308 | 0.24556
3.0583 | 0.24561
2.7867 | 0.24565
2.5292 | 0.2457
2.1307 | 0.24574
1.2529 | 0.24578
-0.0017555
-0.0017555

## Reeds2
Tensile stress | Corrected Strain | E Modulus | Ultimate
(ksi) | (decimal) | (ksi) | (ksi)
0.00025 | 0 | 29628 | 46.4126
0.00019 | -8e-07
0.00051 | 3e-07
0.00058 | -2e-07
0.00358 | -8e-07
0.00859 | -4e-07
0.01263 | 2e-07
0.01669 | 2e-07
0.02034 | 1.1e-06
0.02369 | 1.4e-06
0.02611 | 2e-06
0.02848 | 1.9e-06
0.0305 | 2.1e-06
0.03203 | 3e-06
0.03344 | 3.1e-06
0.03485 | 3.1e-06
0.03728 | 4e-06
0.03986 | 2.8e-06
0.04218 | 3.9e-06
0.04418 | 4.2e-06
0.04682 | 4.4e-06
0.04878 | 5.4e-06
0.05122 | 5.3e-06
0.05313 | 6.6e-06
0.05511 | 6.2e-06
0.0579 | 6e-06
0.06127 | 6.4e-06
0.06345 | 7.5e-06
0.06645 | 7.7e-06
0.06839 | 8.5e-06
0.0715 | 7.6e-06
0.07434 | 8.6e-06
0.07739 | 8.4e-06
0.08041 | 8.4e-06
0.08377 | 9.4e-06
0.08723 | 1e-05
0.09083 | 1.02e-05
0.09439 | 1.09e-05
0.09772 | 1.1e-05
0.10089 | 1.13e-05
0.10428 | 1.2e-05
0.1079 | 1.21e-05
0.11161 | 1.22e-05
0.11529 | 1.28e-05
0.11892 | 1.33e-05
0.1223 | 1.32e-05
0.12661 | 1.38e-05
0.13029 | 1.42e-05
0.13445 | 1.42e-05
0.13894 | 1.47e-05
0.1431 | 1.49e-05
0.14707 | 1.57e-05
0.15059 | 1.55e-05
0.15406 | 1.67e-05
0.15745 | 1.69e-05
0.16078 | 1.65e-05
0.16471 | 1.67e-05
0.16761 | 1.71e-05
0.17081 | 1.74e-05
0.17487 | 1.7e-05
0.17873 | 1.85e-05
0.18293 | 1.83e-05
0.18745 | 1.9e-05
0.1921 | 1.97e-05
0.1972 | 2.03e-05
0.20225 | 2.09e-05
0.20659 | 2.1e-05
0.21003 | 2.13e-05
0.21406 | 2.17e-05
0.21809 | 2.11e-05
0.22157 | 2.19e-05
0.22558 | 2.27e-05
0.22952 | 2.29e-05
0.23248 | 2.29e-05
0.23671 | 2.35e-05
0.24032 | 2.33e-05
0.24456 | 2.41e-05
0.24846 | 2.39e-05
0.25356 | 2.51e-05
0.25818 | 2.54e-05
0.26378 | 2.58e-05
0.26867 | 2.66e-05
0.27203 | 2.6e-05
0.27594 | 2.63e-05
0.27982 | 2.75e-05
0.28383 | 2.74e-05
0.28754 | 2.76e-05
0.2905 | 2.81e-05
0.29401 | 2.79e-05
0.29796 | 2.83e-05
0.30266 | 2.87e-05
0.30665 | 2.9e-05
0.311 | 2.93e-05
0.31546 | 2.99e-05
0.3196 | 3.08e-05
0.32363 | 3.08e-05
0.32778 | 3.07e-05
0.33222 | 3.11e-05
0.33649 | 3.18e-05
0.34039 | 3.15e-05
0.34481 | 3.19e-05
0.3494 | 3.24e-05
0.35399 | 3.28e-05
0.35894 | 3.29e-05
0.3635 | 3.32e-05
0.36898 | 3.35e-05
0.37358 | 3.48e-05
0.378 | 3.43e-05
0.38234 | 3.45e-05
0.38649 | 3.57e-05
0.39087 | 3.51e-05
0.39524 | 3.53e-05
0.39898 | 3.56e-05
0.40245 | 3.61e-05
0.40617 | 3.56e-05
0.41079 | 3.69e-05
0.41516 | 3.72e-05
0.4197 | 3.71e-05
0.42515 | 3.77e-05
0.43024 | 3.79e-05
0.43563 | 3.75e-05
0.44178 | 3.83e-05
0.44742 | 3.85e-05
0.45198 | 3.86e-05
0.45622 | 3.91e-05
0.46104 | 3.95e-05
0.4656 | 3.96e-05
0.46974 | 3.98e-05
0.47425 | 4e-05
0.47789 | 4.09e-05
0.48251 | 4.1e-05
0.48664 | 4.12e-05
0.49151 | 4.06e-05
0.49624 | 4.12e-05
0.5014 | 4.21e-05
0.50688 | 4.23e-05
0.51344 | 4.25e-05
0.51903 | 4.24e-05
0.52387 | 4.27e-05
0.52825 | 4.32e-05
0.53252 | 4.36e-05
0.53749 | 4.36e-05
0.54125 | 4.43e-05
0.5457 | 4.39e-05
0.54958 | 4.41e-05
0.55415 | 4.46e-05
0.5596 | 4.54e-05
0.56457 | 4.56e-05
0.56992 | 4.52e-05
0.57495 | 4.55e-05
0.58002 | 4.58e-05
0.58557 | 4.65e-05
0.59066 | 4.61e-05
0.59558 | 4.72e-05
0.60051 | 4.75e-05
0.60606 | 4.72e-05
0.61111 | 4.82e-05
0.61614 | 4.83e-05
0.62151 | 4.86e-05
0.62696 | 4.86e-05
0.63218 | 4.92e-05
0.63831 | 4.97e-05
0.64413 | 4.98e-05
0.64972 | 4.98e-05
0.65409 | 4.99e-05
0.65868 | 5.08e-05
0.66411 | 5.09e-05
0.66828 | 5.11e-05
0.67248 | 5.13e-05
0.67685 | 5.17e-05
0.68088 | 5.18e-05
0.68513 | 5.19e-05
0.69043 | 5.24e-05
0.69606 | 5.23e-05
0.70208 | 5.31e-05
0.70759 | 5.35e-05
0.7136 | 5.31e-05
0.7203 | 5.35e-05
0.72662 | 5.43e-05
0.73155 | 5.45e-05
0.73607 | 5.47e-05
0.74109 | 5.52e-05
0.746 | 5.47e-05
0.75074 | 5.55e-05
0.75549 | 5.57e-05
0.75997 | 5.58e-05
0.76443 | 5.6e-05
0.76879 | 5.56e-05
0.77471 | 5.65e-05
0.78017 | 5.65e-05
0.78547 | 5.75e-05
0.79048 | 5.83e-05
0.79656 | 5.76e-05
0.80338 | 5.79e-05
0.80975 | 5.88e-05
0.81414 | 5.88e-05
0.81913 | 5.88e-05
0.82414 | 5.93e-05
0.82842 | 5.98e-05
0.83274 | 5.96e-05
0.83726 | 6.04e-05
0.84203 | 6.06e-05
0.848 | 6.07e-05
0.8535 | 6.15e-05
0.85867 | 6.16e-05
0.86432 | 6.16e-05
0.87009 | 6.24e-05
0.87552 | 6.19e-05
0.88068 | 6.27e-05
0.88621 | 6.28e-05
0.89125 | 6.34e-05
0.89654 | 6.37e-05
0.90194 | 6.35e-05
0.90765 | 6.34e-05
0.91267 | 6.42e-05
0.91871 | 6.42e-05
0.92445 | 6.47e-05
0.9305 | 6.51e-05
0.93695 | 6.54e-05
0.94236 | 6.54e-05
0.94776 | 6.6e-05
0.95247 | 6.62e-05
0.95739 | 6.63e-05
0.96315 | 6.61e-05
0.96749 | 6.72e-05
0.97202 | 6.73e-05
0.97652 | 6.75e-05
0.98102 | 6.74e-05
0.98655 | 6.75e-05
0.99219 | 6.83e-05
0.99808 | 6.81e-05
1.0046 | 6.87e-05
1.0111 | 6.88e-05
1.0178 | 6.95e-05
1.0245 | 6.88e-05
1.0299 | 6.97e-05
1.0351 | 7e-05
1.0405 | 7.03e-05
1.0461 | 7.04e-05
1.0514 | 7.07e-05
1.0567 | 7.11e-05
1.0615 | 7.07e-05
1.0663 | 7.18e-05
1.0705 | 7.14e-05
1.0759 | 7.23e-05
1.0822 | 7.15e-05
1.088 | 7.21e-05
1.0947 | 7.25e-05
1.1004 | 7.24e-05
1.1071 | 7.37e-05
1.1139 | 7.31e-05
1.119 | 7.39e-05
1.1239 | 7.39e-05
1.129 | 7.37e-05
1.1342 | 7.42e-05
1.1392 | 7.46e-05
1.1433 | 7.5e-05
1.148 | 7.49e-05
1.1541 | 7.53e-05
1.1599 | 7.53e-05
1.1658 | 7.62e-05
1.1716 | 7.65e-05
1.177 | 7.66e-05
1.1834 | 7.56e-05
1.1892 | 7.67e-05
1.1948 | 7.69e-05
1.2004 | 7.72e-05
1.206 | 7.79e-05
1.2117 | 7.8e-05
1.218 | 7.79e-05
1.2238 | 7.9e-05
1.23 | 7.85e-05
1.2359 | 7.87e-05
1.2428 | 7.89e-05
1.2499 | 7.99e-05
1.2556 | 7.97e-05
1.2615 | 8.06e-05
1.2668 | 8.02e-05
1.2723 | 8.06e-05
1.2774 | 8.12e-05
1.2827 | 8.09e-05
1.2877 | 8.12e-05
1.2925 | 8.15e-05
1.297 | 8.15e-05
1.3024 | 8.26e-05
1.3087 | 8.23e-05
1.3149 | 8.32e-05
1.3222 | 8.27e-05
1.3286 | 8.28e-05
1.3358 | 8.29e-05
1.3431 | 8.34e-05
1.3485 | 8.38e-05
1.3537 | 8.35e-05
1.3595 | 8.42e-05
1.3655 | 8.37e-05
1.3705 | 8.47e-05
1.3757 | 8.5e-05
1.3808 | 8.51e-05
1.3856 | 8.53e-05
1.3902 | 8.61e-05
1.3962 | 8.5e-05
1.4024 | 8.59e-05
1.4085 | 8.63e-05
1.4152 | 8.67e-05
1.4216 | 8.68e-05
1.4288 | 8.69e-05
1.4354 | 8.74e-05
1.4411 | 8.7e-05
1.4467 | 8.77e-05
1.452 | 8.81e-05
1.4571 | 8.82e-05
1.4626 | 8.83e-05
1.4669 | 8.91e-05
1.4717 | 8.93e-05
1.4777 | 8.9e-05
1.4838 | 8.94e-05
1.4902 | 8.97e-05
1.4964 | 9.01e-05
1.5026 | 9e-05
1.5084 | 9.06e-05
1.5143 | 9.06e-05
1.5197 | 9.03e-05
1.5259 | 9.12e-05
1.5319 | 9.14e-05
1.538 | 9.19e-05
1.5439 | 9.18e-05
1.5503 | 9.19e-05
1.5562 | 9.22e-05
1.563 | 9.31e-05
1.5705 | 9.34e-05
1.5773 | 9.3e-05
1.5828 | 9.41e-05
1.5886 | 9.43e-05
1.5948 | 9.45e-05
1.6005 | 9.48e-05
1.6056 | 9.47e-05
1.6109 | 9.44e-05
1.616 | 9.52e-05
1.6205 | 9.5e-05
1.6252 | 9.52e-05
1.6315 | 9.51e-05
1.6372 | 9.63e-05
1.6439 | 9.64e-05
1.6506 | 9.64e-05
1.6573 | 9.62e-05
1.6649 | 9.63e-05
1.6729 | 9.76e-05
1.679 | 9.77e-05
1.6841 | 9.79e-05
1.69 | 9.79e-05
1.6956 | 9.79e-05
1.701 | 9.81e-05
1.7064 | 9.88e-05
1.7117 | 9.9e-05
1.7167 | 9.92e-05
1.7216 | 9.95e-05
1.7272 | 9.94e-05
1.7335 | 9.97e-05
1.7403 | 0.0001
1.7464 | 9.97e-05
1.753 | 0.0001006
1.7605 | 0.0001008
1.7687 | 0.0001015
1.7746 | 0.0001015
1.7798 | 0.0001017
1.7855 | 0.0001016
1.7911 | 0.0001025
1.7961 | 0.0001023
1.8011 | 0.0001027
1.8059 | 0.0001028
1.8122 | 0.0001027
1.818 | 0.0001041
1.8237 | 0.0001037
1.8299 | 0.000104
1.837 | 0.0001043
1.8433 | 0.0001047
1.8493 | 0.0001044
1.8553 | 0.0001046
1.8615 | 0.0001046
1.867 | 0.0001051
1.8732 | 0.0001053
1.8792 | 0.0001057
1.8855 | 0.0001065
1.8918 | 0.0001055
1.8985 | 0.0001068
1.9055 | 0.0001064
1.9127 | 0.0001067
1.9197 | 0.0001071
1.9255 | 0.0001072
1.9311 | 0.000108
1.9369 | 0.0001079
1.9422 | 0.0001085
1.948 | 0.0001079
1.9529 | 0.0001089
1.9576 | 0.0001086
1.9628 | 0.0001095
1.9678 | 0.00011
1.9743 | 0.0001094
1.9811 | 0.0001096
1.9877 | 0.0001095
1.9949 | 0.0001102
2.0025 | 0.0001104
2.0101 | 0.0001111
2.0171 | 0.0001113
2.0229 | 0.0001113
2.0283 | 0.0001116
2.0347 | 0.0001121
2.0405 | 0.0001122
2.0461 | 0.0001124
2.0512 | 0.0001126
2.0568 | 0.0001126
2.0616 | 0.0001131
2.0674 | 0.0001131
2.0736 | 0.0001132
2.0804 | 0.0001137
2.0865 | 0.0001137
2.0934 | 0.0001142
2.0997 | 0.0001141
2.1081 | 0.000114
2.1147 | 0.0001152
2.1195 | 0.0001156
2.1248 | 0.000116
2.1307 | 0.0001159
2.1361 | 0.0001155
2.1412 | 0.0001164
2.1457 | 0.0001169
2.1515 | 0.0001167
2.1583 | 0.0001161
2.1646 | 0.0001178
2.1709 | 0.000117
2.1769 | 0.0001172
2.1836 | 0.000118
2.1901 | 0.0001181
2.1963 | 0.0001182
2.2024 | 0.0001179
2.2087 | 0.0001185
2.2151 | 0.0001189
2.2213 | 0.0001185
2.2274 | 0.0001193
2.2342 | 0.0001194
2.2409 | 0.0001202
2.248 | 0.0001204
2.2549 | 0.00012
2.2625 | 0.0001208
2.2692 | 0.0001208
2.2748 | 0.000121
2.2806 | 0.0001211
2.2865 | 0.0001214
2.2923 | 0.0001219
2.2972 | 0.0001225
2.3019 | 0.0001221
2.307 | 0.0001231
2.3131 | 0.0001224
2.3199 | 0.0001223
2.3263 | 0.0001236
2.3335 | 0.0001232
2.3401 | 0.0001241
2.3476 | 0.0001232
2.3556 | 0.0001246
2.3632 | 0.0001247
2.3686 | 0.0001245
2.375 | 0.0001254
2.3811 | 0.000125
2.3871 | 0.000125
2.3928 | 0.0001255
2.3985 | 0.0001264
2.4042 | 0.0001252
2.4093 | 0.0001268
2.4146 | 0.0001263
2.4208 | 0.0001273
2.4278 | 0.0001267
2.4344 | 0.0001272
2.4408 | 0.0001276
2.4475 | 0.0001281
2.4548 | 0.0001281
2.4624 | 0.0001284
2.4693 | 0.0001283
2.4747 | 0.0001284
2.4805 | 0.0001291
2.4858 | 0.0001299
2.4913 | 0.0001297
2.4962 | 0.00013
2.502 | 0.0001296
2.5084 | 0.0001302
2.5153 | 0.0001297
2.5219 | 0.000131
2.5284 | 0.0001317
2.5349 | 0.0001316
2.541 | 0.0001319
2.548 | 0.000132
2.5541 | 0.0001312
2.5603 | 0.0001321
2.5666 | 0.0001325
2.5734 | 0.0001327
2.5796 | 0.0001329
2.5867 | 0.0001329
2.5936 | 0.0001335
2.6007 | 0.0001336
2.6087 | 0.0001339
2.6151 | 0.0001344
2.6216 | 0.0001344
2.6281 | 0.0001348
2.6344 | 0.0001346
2.64 | 0.0001353
2.6452 | 0.000136
2.6511 | 0.0001358
2.6563 | 0.0001355
2.6616 | 0.0001358
2.6666 | 0.0001363
2.673 | 0.0001368
2.6796 | 0.0001363
2.6869 | 0.0001371
2.694 | 0.0001377
2.7012 | 0.0001378
2.7095 | 0.0001381
2.7172 | 0.0001382
2.7238 | 0.0001387
2.7294 | 0.0001382
2.7353 | 0.0001391
2.7414 | 0.0001391
2.7469 | 0.0001396
2.7532 | 0.0001394
2.7585 | 0.0001399
2.7637 | 0.0001404
2.7694 | 0.0001405
2.7763 | 0.0001406
2.7831 | 0.0001409
2.79 | 0.000141
2.7965 | 0.0001409
2.8043 | 0.0001411
2.8122 | 0.0001415
2.8196 | 0.0001425
2.8261 | 0.0001423
2.8312 | 0.0001421
2.8373 | 0.0001435
2.8439 | 0.0001433
2.8495 | 0.0001434
2.8545 | 0.0001433
2.8596 | 0.0001431
2.8655 | 0.0001437
2.8727 | 0.0001448
2.8795 | 0.0001448
2.8861 | 0.0001447
2.8927 | 0.0001448
2.8987 | 0.0001455
2.9049 | 0.0001457
2.9114 | 0.0001461
2.9181 | 0.0001463
2.9248 | 0.0001461
2.9308 | 0.0001468
2.9376 | 0.0001469
2.9441 | 0.0001469
2.9514 | 0.000147
2.9588 | 0.0001475
2.9664 | 0.000148
2.9736 | 0.0001476
2.9801 | 0.0001485
2.9871 | 0.0001487
2.993 | 0.0001483
2.999 | 0.0001493
3.0049 | 0.0001493
3.0104 | 0.0001496
3.0159 | 0.0001495
3.0209 | 0.0001496
3.0261 | 0.0001501
3.032 | 0.0001505
3.0391 | 0.000151
3.0461 | 0.0001507
3.0538 | 0.0001505
3.0605 | 0.0001512
3.0684 | 0.0001515
3.0767 | 0.0001521
3.0843 | 0.000152
3.0899 | 0.0001526
3.096 | 0.0001531
3.1025 | 0.0001522
3.1085 | 0.0001532
3.1147 | 0.0001535
3.1205 | 0.0001527
3.1261 | 0.0001534
3.1311 | 0.0001541
3.1372 | 0.0001539
3.1443 | 0.000154
3.1514 | 0.0001546
3.1591 | 0.0001546
3.1661 | 0.0001548
3.1731 | 0.0001549
3.1812 | 0.0001556
3.1875 | 0.0001551
3.194 | 0.0001561
3.1993 | 0.0001565
3.2052 | 0.0001565
3.2111 | 0.0001567
3.2163 | 0.0001569
3.2217 | 0.0001574
3.2281 | 0.0001576
3.2349 | 0.0001576
3.2416 | 0.0001584
3.2482 | 0.0001584
3.2554 | 0.0001585
3.2619 | 0.0001586
3.2681 | 0.0001585
3.2741 | 0.000159
3.2808 | 0.0001587
3.2874 | 0.0001593
3.2941 | 0.0001593
3.3006 | 0.0001599
3.307 | 0.0001597
3.3143 | 0.0001605
3.3214 | 0.0001602
3.3293 | 0.0001609
3.3369 | 0.0001614
3.3443 | 0.0001613
3.3499 | 0.0001613
3.3562 | 0.0001618
3.3632 | 0.0001621
3.3694 | 0.0001623
3.3746 | 0.0001624
3.3801 | 0.0001627
3.3853 | 0.0001628
3.3904 | 0.0001635
3.3965 | 0.0001626
3.4032 | 0.0001637
3.4104 | 0.0001636
3.4182 | 0.0001638
3.4258 | 0.0001642
3.4338 | 0.0001643
3.4422 | 0.0001645
3.4491 | 0.0001649
3.455 | 0.0001657
3.4604 | 0.0001654
3.4671 | 0.0001654
3.4733 | 0.000166
3.4795 | 0.0001658
3.485 | 0.0001666
3.4904 | 0.0001665
3.4958 | 0.0001663
3.5017 | 0.0001672
3.5084 | 0.0001671
3.5158 | 0.0001676
3.5225 | 0.0001673
3.5289 | 0.0001681
3.5369 | 0.0001683
3.5451 | 0.0001684
3.553 | 0.000169
3.5594 | 0.0001686
3.565 | 0.0001692
3.5711 | 0.0001691
3.5771 | 0.0001702
3.5825 | 0.0001697
3.5878 | 0.0001707
3.5937 | 0.0001701
3.6004 | 0.0001701
3.6077 | 0.0001705
3.6149 | 0.0001708
3.6215 | 0.000171
3.6282 | 0.0001711
3.6351 | 0.0001718
3.6413 | 0.0001719
3.6482 | 0.0001723
3.6547 | 0.0001723
3.6613 | 0.0001724
3.6682 | 0.000173
3.6752 | 0.0001734
3.6822 | 0.000173
3.6897 | 0.0001733
3.6968 | 0.0001739
3.7052 | 0.0001746
3.713 | 0.0001748
3.7191 | 0.0001749
3.7252 | 0.0001746
3.7317 | 0.0001751
3.7378 | 0.0001752
3.744 | 0.0001753
3.7494 | 0.0001759
3.7553 | 0.0001751
3.7598 | 0.000176
3.7653 | 0.0001763
3.7719 | 0.000176
3.7793 | 0.0001762
3.7866 | 0.0001767
3.7941 | 0.0001765
3.802 | 0.0001773
3.8111 | 0.0001775
3.8188 | 0.0001782
3.8246 | 0.0001781
3.8308 | 0.0001781
3.837 | 0.0001782
3.8439 | 0.0001789
3.8495 | 0.0001788
3.8555 | 0.0001786
3.8613 | 0.0001796
3.8668 | 0.0001796
3.8725 | 0.00018
3.8798 | 0.00018
3.8874 | 0.0001804
3.894 | 0.0001805
3.9017 | 0.0001805
3.9084 | 0.0001814
3.9158 | 0.0001814
3.9244 | 0.0001814
3.9321 | 0.0001817
3.9383 | 0.0001815
3.9437 | 0.0001825
3.9496 | 0.0001825
3.9557 | 0.0001822
3.9605 | 0.0001828
3.9665 | 0.000183
3.9734 | 0.0001831
3.9802 | 0.0001832
3.9872 | 0.0001838
3.9938 | 0.0001833
4.0004 | 0.0001845
4.0079 | 0.000184
4.0148 | 0.0001846
4.0215 | 0.0001851
4.0283 | 0.0001848
4.0348 | 0.000185
4.0414 | 0.0001854
4.0481 | 0.0001864
4.055 | 0.0001858
4.0621 | 0.0001855
4.0701 | 0.0001864
4.0779 | 0.0001869
4.0847 | 0.0001867
4.0916 | 0.0001874
4.0975 | 0.0001875
4.104 | 0.0001875
4.1107 | 0.0001881
4.1166 | 0.000188
4.1222 | 0.0001879
4.1278 | 0.0001882
4.133 | 0.0001886
4.1383 | 0.0001883
4.1457 | 0.000189
4.1525 | 0.000189
4.1599 | 0.0001891
4.168 | 0.0001892
4.1755 | 0.0001897
4.1833 | 0.0001898
4.1918 | 0.0001904
4.1995 | 0.0001905
4.2053 | 0.0001908
4.2111 | 0.0001909
4.2178 | 0.0001915
4.2237 | 0.0001915
4.2299 | 0.0001905
4.2357 | 0.0001911
4.2416 | 0.0001921
4.247 | 0.0001922
4.2529 | 0.0001917
4.2599 | 0.0001928
4.2674 | 0.0001927
4.275 | 0.0001929
4.2835 | 0.0001935
4.2904 | 0.0001938
4.2981 | 0.0001935
4.3044 | 0.0001936
4.3105 | 0.0001943
4.3165 | 0.0001946
4.3224 | 0.0001945
4.328 | 0.0001944
4.3334 | 0.0001951
4.339 | 0.0001949
4.3452 | 0.0001954
4.3523 | 0.000196
4.3586 | 0.0001955
4.3658 | 0.0001959
4.3724 | 0.0001964
4.3789 | 0.0001965
4.3857 | 0.0001962
4.3926 | 0.000197
4.3995 | 0.0001967
4.4061 | 0.0001973
4.412 | 0.0001975
4.4194 | 0.0001975
4.4259 | 0.0001976
4.4331 | 0.0001972
4.4401 | 0.0001985
4.4483 | 0.0001988
4.4562 | 0.0001987
4.4632 | 0.0001996
4.4694 | 0.0001991
4.4754 | 0.000199
4.4818 | 0.0001999
4.4875 | 0.0002001
4.4934 | 0.0001994
4.499 | 0.0002003
4.5037 | 0.000201
4.5093 | 0.0002001
4.5156 | 0.0002006
4.5221 | 0.0002015
4.5297 | 0.0002016
4.5374 | 0.0002015
4.5448 | 0.0002016
4.5522 | 0.0002025
4.5608 | 0.0002022
4.5681 | 0.000203
4.5737 | 0.0002029
4.5794 | 0.0002036
4.5854 | 0.0002034
4.5913 | 0.0002036
4.5974 | 0.0002044
4.6029 | 0.0002035
4.6081 | 0.0002041
4.6132 | 0.0002042
4.6196 | 0.0002046
4.6265 | 0.0002047
4.6339 | 0.0002049
4.6409 | 0.0002054
4.6481 | 0.0002055
4.6548 | 0.0002058
4.6625 | 0.0002054
4.6702 | 0.0002064
4.6769 | 0.0002063
4.6827 | 0.0002073
4.6881 | 0.0002067
4.6938 | 0.0002067
4.6983 | 0.0002075
4.7034 | 0.0002079
4.7095 | 0.0002076
4.7165 | 0.0002079
4.7231 | 0.0002079
4.7303 | 0.0002086
4.7367 | 0.0002084
4.7431 | 0.0002089
4.7503 | 0.0002091
4.7572 | 0.0002092
4.7637 | 0.0002091
4.7699 | 0.0002098
4.7761 | 0.0002099
4.7825 | 0.00021
4.7893 | 0.0002094
4.7965 | 0.000211
4.8036 | 0.0002105
4.8108 | 0.0002107
4.8184 | 0.0002114
4.8252 | 0.0002119
4.8312 | 0.0002111
4.8368 | 0.000212
4.8427 | 0.0002116
4.8484 | 0.0002117
4.8546 | 0.0002127
4.8603 | 0.0002127
4.8655 | 0.0002125
4.8704 | 0.0002128
4.8755 | 0.0002134
4.882 | 0.0002129
4.8888 | 0.0002129
4.8966 | 0.000214
4.9038 | 0.0002133
4.9116 | 0.0002137
4.9193 | 0.0002143
4.9276 | 0.0002151
4.9339 | 0.0002152
4.9389 | 0.0002146
4.9449 | 0.0002158
4.9516 | 0.0002156
4.9574 | 0.0002153
4.963 | 0.0002159
4.9683 | 0.000216
4.9739 | 0.0002165
4.9796 | 0.0002168
4.9863 | 0.0002167
4.9935 | 0.000217
5.0003 | 0.0002171
5.0073 | 0.0002174
5.0141 | 0.0002176
5.0218 | 0.0002181
5.0298 | 0.0002182
5.0361 | 0.0002189
5.0421 | 0.0002191
5.0474 | 0.0002185
5.0525 | 0.0002187
5.0582 | 0.0002193
5.0627 | 0.0002192
5.0687 | 0.0002196
5.0754 | 0.0002198
5.0828 | 0.0002199
5.0895 | 0.0002204
5.0962 | 0.0002205
5.1026 | 0.000221
5.1093 | 0.0002209
5.1155 | 0.0002207
5.1222 | 0.0002206
5.1291 | 0.000221
5.135 | 0.0002215
5.1413 | 0.0002217
5.1482 | 0.0002227
5.1552 | 0.0002227
5.1623 | 0.0002229
5.1699 | 0.0002222
5.177 | 0.0002227
5.1836 | 0.0002236
5.1895 | 0.0002234
5.1961 | 0.0002239
5.202 | 0.0002239
5.2083 | 0.000224
5.2141 | 0.0002244
5.2203 | 0.0002249
5.2245 | 0.000225
5.2296 | 0.0002253
5.2356 | 0.0002249
5.2421 | 0.0002255
5.2488 | 0.0002255
5.2561 | 0.0002259
5.2636 | 0.000226
5.2708 | 0.000227
5.2793 | 0.0002266
5.2877 | 0.0002262
5.2941 | 0.0002274
5.2998 | 0.0002277
5.306 | 0.0002276
5.3116 | 0.0002277
5.3174 | 0.0002279
5.3232 | 0.0002281
5.3288 | 0.0002277
5.3345 | 0.0002285
5.3398 | 0.0002291
5.3462 | 0.0002288
5.3531 | 0.0002287
5.3603 | 0.0002296
5.3679 | 0.00023
5.3753 | 0.0002295
5.3824 | 0.0002297
5.3893 | 0.0002299
5.3956 | 0.0002309
5.4015 | 0.000231
5.4074 | 0.0002309
5.4132 | 0.0002315
5.4185 | 0.0002318
5.423 | 0.0002307
5.4281 | 0.0002315
5.4345 | 0.0002319
5.4423 | 0.0002316
5.4483 | 0.0002331
5.4551 | 0.0002328
5.462 | 0.0002321
5.4685 | 0.0002331
5.4748 | 0.0002332
5.4816 | 0.0002324
5.4885 | 0.0002331
5.4951 | 0.0002343
5.5014 | 0.0002343
5.5084 | 0.0002335
5.5149 | 0.0002345
5.5219 | 0.0002345
5.5297 | 0.0002345
5.5378 | 0.000235
5.5443 | 0.000236
5.5512 | 0.0002355
5.5568 | 0.0002362
5.5623 | 0.000236
5.5693 | 0.0002359
5.5751 | 0.0002364
5.5814 | 0.0002366
5.5872 | 0.0002361
5.5912 | 0.0002369
5.5963 | 0.0002375
5.602 | 0.0002375
5.609 | 0.000238
5.6165 | 0.000238
5.6241 | 0.0002379
5.6315 | 0.0002381
5.6399 | 0.0002387
5.6484 | 0.0002393
5.6543 | 0.0002391
5.6599 | 0.0002396
5.6659 | 0.0002392
5.672 | 0.0002397
5.6783 | 0.0002401
5.6845 | 0.00024
5.6901 | 0.0002408
5.696 | 0.0002406
5.7012 | 0.0002402
5.7069 | 0.000241
5.7132 | 0.0002413
5.7207 | 0.0002418
5.7274 | 0.0002412
5.7344 | 0.0002421
5.7419 | 0.0002418
5.7494 | 0.0002423
5.7573 | 0.0002421
5.7638 | 0.0002422
5.769 | 0.0002431
5.7741 | 0.0002432
5.7796 | 0.0002438
5.7843 | 0.0002436
5.79 | 0.0002437
5.7969 | 0.0002436
5.8041 | 0.0002443
5.8111 | 0.0002446
5.8178 | 0.0002447
5.8248 | 0.0002448
5.831 | 0.0002452
5.8379 | 0.0002448
5.8449 | 0.0002453
5.8517 | 0.0002455
5.8582 | 0.0002457
5.8645 | 0.0002463
5.8709 | 0.0002469
5.8777 | 0.0002466
5.885 | 0.0002471
5.8921 | 0.0002467
5.8998 | 0.000247
5.9069 | 0.0002479
5.9135 | 0.0002478
5.9196 | 0.0002478
5.9255 | 0.0002479
5.9317 | 0.0002478
5.9374 | 0.0002486
5.9436 | 0.0002491
5.9489 | 0.0002487
5.9544 | 0.000249
5.9585 | 0.0002489
5.9648 | 0.0002493
5.9715 | 0.00025
5.9794 | 0.0002492
5.9862 | 0.0002499
5.9939 | 0.0002505
6.0011 | 0.0002504
6.0098 | 0.0002507
6.0175 | 0.0002512
6.0235 | 0.0002514
6.0294 | 0.000252
6.0353 | 0.0002523
6.0416 | 0.0002516
6.048 | 0.0002522
6.0533 | 0.0002529
6.0589 | 0.0002522
6.0642 | 0.0002531
6.07 | 0.0002529
6.0773 | 0.0002528
6.0843 | 0.0002534
6.0913 | 0.0002535
6.098 | 0.0002543
6.1056 | 0.0002544
6.1132 | 0.0002543
6.1214 | 0.0002544
6.1283 | 0.0002549
6.1335 | 0.0002554
6.1389 | 0.0002553
6.144 | 0.0002551
6.149 | 0.0002558
6.1541 | 0.0002557
6.1607 | 0.0002551
6.1674 | 0.0002562
6.1745 | 0.0002562
6.1816 | 0.0002568
6.1886 | 0.0002571
6.1952 | 0.0002568
6.2019 | 0.0002574
6.209 | 0.0002571
6.2147 | 0.0002579
6.2213 | 0.0002583
6.2275 | 0.0002582
6.2339 | 0.0002587
6.2413 | 0.0002584
6.2484 | 0.0002585
6.256 | 0.0002595
6.2636 | 0.0002592
6.271 | 0.0002599
6.2784 | 0.0002598
6.285 | 0.0002598
6.2912 | 0.0002605
6.2977 | 0.0002603
6.3038 | 0.0002605
6.3097 | 0.0002607
6.3153 | 0.0002613
6.3208 | 0.0002612
6.3256 | 0.0002619
6.3312 | 0.0002616
6.3385 | 0.0002623
6.3457 | 0.000262
6.3528 | 0.0002619
6.3605 | 0.0002622
6.3685 | 0.000263
6.377 | 0.0002633
6.3853 | 0.000263
6.3915 | 0.0002637
6.3974 | 0.0002637
6.4037 | 0.0002639
6.4096 | 0.0002644
6.416 | 0.0002643
6.422 | 0.0002648
6.4277 | 0.0002646
6.4333 | 0.0002654
6.4388 | 0.0002644
6.4461 | 0.0002648
6.4531 | 0.0002653
6.4602 | 0.0002661
6.4672 | 0.0002655
6.4746 | 0.0002662
6.4816 | 0.000266
6.4897 | 0.000266
6.4972 | 0.0002668
6.5029 | 0.0002669
6.5088 | 0.000267
6.5145 | 0.0002674
6.5194 | 0.0002671
6.5246 | 0.0002675
6.5305 | 0.0002678
6.5377 | 0.0002682
6.5452 | 0.0002679
6.552 | 0.0002689
6.5594 | 0.000269
6.5659 | 0.0002689
6.5729 | 0.0002686
6.5797 | 0.0002691
6.5861 | 0.0002697
6.5933 | 0.0002698
6.5999 | 0.0002699
6.6064 | 0.0002707
6.6138 | 0.0002706
6.6207 | 0.0002702
6.628 | 0.0002709
6.6356 | 0.0002716
6.644 | 0.0002718
6.6517 | 0.0002723
6.6582 | 0.0002718
6.6647 | 0.0002725
6.6705 | 0.0002725
6.6772 | 0.0002723
6.6839 | 0.0002731
6.6894 | 0.0002733
6.6947 | 0.0002735
6.6997 | 0.0002738
6.705 | 0.0002739
6.7118 | 0.0002735
6.7188 | 0.0002738
6.7267 | 0.0002746
6.734 | 0.000275
6.7417 | 0.0002744
6.7505 | 0.0002757
6.7589 | 0.0002754
6.7652 | 0.0002757
6.7707 | 0.000276
6.7769 | 0.0002765
6.7837 | 0.0002767
6.7899 | 0.0002766
6.7957 | 0.0002764
6.8013 | 0.0002771
6.8069 | 0.0002765
6.8124 | 0.0002773
6.819 | 0.0002777
6.8266 | 0.0002779
6.8342 | 0.0002781
6.8407 | 0.0002784
6.8474 | 0.0002788
6.8554 | 0.0002784
6.8636 | 0.0002793
6.8718 | 0.0002791
6.8785 | 0.0002801
6.8841 | 0.0002795
6.8898 | 0.0002799
6.8951 | 0.0002803
6.9004 | 0.0002807
6.9063 | 0.0002805
6.913 | 0.0002804
6.9209 | 0.0002805
6.9277 | 0.0002813
6.9351 | 0.0002815
6.9417 | 0.0002816
6.9484 | 0.0002819
6.9545 | 0.0002826
6.9614 | 0.0002822
6.9685 | 0.000283
6.9751 | 0.000283
6.982 | 0.0002827
6.9888 | 0.0002836
6.9959 | 0.0002832
7.0033 | 0.0002839
7.0112 | 0.0002844
7.0196 | 0.0002843
7.0275 | 0.0002847
7.0344 | 0.0002851
7.0403 | 0.0002851
7.0462 | 0.0002847
7.0536 | 0.0002855
7.0595 | 0.0002854
7.0654 | 0.0002856
7.0707 | 0.0002857
7.0755 | 0.0002865
7.081 | 0.0002864
7.0877 | 0.0002862
7.0943 | 0.0002866
7.1017 | 0.0002872
7.1097 | 0.0002879
7.1178 | 0.0002873
7.1264 | 0.0002878
7.1356 | 0.0002881
7.1432 | 0.0002886
7.1489 | 0.0002888
7.1553 | 0.0002891
7.1613 | 0.0002891
7.1682 | 0.000289
7.1743 | 0.0002892
7.1802 | 0.0002899
7.1855 | 0.0002898
7.1913 | 0.0002892
7.1971 | 0.0002905
7.2045 | 0.0002906
7.2122 | 0.0002909
7.2201 | 0.0002911
7.2271 | 0.0002913
7.235 | 0.0002916
7.2427 | 0.000292
7.2512 | 0.0002917
7.2578 | 0.0002925
7.2639 | 0.0002925
7.2693 | 0.0002928
7.2752 | 0.0002928
7.2808 | 0.0002932
7.2861 | 0.0002931
7.2926 | 0.0002934
7.2998 | 0.0002941
7.307 | 0.0002938
7.3143 | 0.0002944
7.3214 | 0.0002948
7.3282 | 0.0002951
7.3346 | 0.0002951
7.3409 | 0.0002952
7.3472 | 0.0002958
7.3541 | 0.0002952
7.3617 | 0.000296
7.3686 | 0.0002957
7.3757 | 0.0002964
7.3827 | 0.0002969
7.3904 | 0.0002973
7.3988 | 0.0002974
7.4071 | 0.0002978
7.415 | 0.0002978
7.421 | 0.000298
7.4277 | 0.0002977
7.434 | 0.0002986
7.4403 | 0.0002981
7.4463 | 0.0002989
7.4513 | 0.0002985
7.4569 | 0.000299
7.4623 | 0.0002993
7.4692 | 0.0002995
7.4764 | 0.0002995
7.4841 | 0.0003002
7.4916 | 0.0003003
7.4996 | 0.0003004
7.5082 | 0.0003014
7.5173 | 0.0003011
7.5251 | 0.0003012
7.5309 | 0.0003022
7.5369 | 0.0003022
7.5439 | 0.0003024
7.5499 | 0.0003031
7.5562 | 0.0003027
7.5623 | 0.0003027
7.5681 | 0.000303
7.5732 | 0.0003029
7.5792 | 0.0003039
7.5868 | 0.0003032
7.5939 | 0.000304
7.6011 | 0.0003043
7.6079 | 0.0003044
7.6162 | 0.0003047
7.6253 | 0.0003047
7.6342 | 0.0003059
7.6402 | 0.0003055
7.6457 | 0.0003056
7.6516 | 0.0003056
7.6573 | 0.0003063
7.6625 | 0.0003065
7.6682 | 0.0003065
7.6748 | 0.0003062
7.6826 | 0.0003063
7.6894 | 0.0003069
7.6968 | 0.0003076
7.7041 | 0.0003077
7.7111 | 0.0003078
7.7176 | 0.0003082
7.7247 | 0.0003081
7.7323 | 0.0003091
7.7394 | 0.0003083
7.7467 | 0.0003094
7.7535 | 0.0003092
7.7608 | 0.0003092
7.7681 | 0.0003098
7.7758 | 0.0003098
7.7835 | 0.0003103
7.7912 | 0.00031
7.8 | 0.0003112
7.8066 | 0.0003109
7.8139 | 0.0003115
7.8205 | 0.0003116
7.8261 | 0.0003114
7.8326 | 0.0003121
7.8389 | 0.0003124
7.8447 | 0.0003125
7.8495 | 0.0003126
7.8558 | 0.0003129
7.8627 | 0.0003128
7.8702 | 0.0003135
7.8779 | 0.0003138
7.8857 | 0.0003142
7.8941 | 0.0003141
7.9031 | 0.0003152
7.9117 | 0.0003149
7.9178 | 0.0003156
7.9237 | 0.0003154
7.9303 | 0.0003154
7.9367 | 0.000316
7.9436 | 0.000316
7.9495 | 0.0003166
7.9555 | 0.0003167
7.9614 | 0.0003162
7.9673 | 0.0003162
7.974 | 0.0003172
7.9813 | 0.0003173
7.9894 | 0.0003177
7.9968 | 0.0003175
8.0042 | 0.0003177
8.0125 | 0.0003185
8.0214 | 0.0003182
8.0288 | 0.000319
8.0352 | 0.0003182
8.0408 | 0.0003195
8.0462 | 0.000319
8.0517 | 0.0003195
8.0578 | 0.0003194
8.0643 | 0.0003201
8.0717 | 0.0003199
8.0794 | 0.0003199
8.0863 | 0.0003211
8.0934 | 0.0003214
8.0999 | 0.0003211
8.1081 | 0.0003213
8.1156 | 0.0003225
8.1226 | 0.0003221
8.13 | 0.000322
8.1364 | 0.0003223
8.1438 | 0.0003227
8.1505 | 0.0003223
8.1581 | 0.0003229
8.1654 | 0.0003231
8.1731 | 0.0003232
8.1822 | 0.0003233
8.1903 | 0.0003245
8.1979 | 0.0003244
8.2036 | 0.000324
8.21 | 0.0003253
8.2164 | 0.000325
8.2232 | 0.0003249
8.2297 | 0.0003255
8.2359 | 0.0003255
8.2416 | 0.0003261
8.2466 | 0.0003264
8.2526 | 0.0003264
8.2604 | 0.0003262
8.2682 | 0.0003266
8.276 | 0.0003274
8.2847 | 0.0003269
8.2933 | 0.0003275
8.3021 | 0.000328
8.3096 | 0.000328
8.3155 | 0.0003281
8.3224 | 0.0003284
8.3292 | 0.0003282
8.3357 | 0.0003288
8.342 | 0.0003292
8.3481 | 0.0003293
8.3536 | 0.0003294
8.3595 | 0.0003301
8.3664 | 0.0003305
8.374 | 0.0003301
8.3823 | 0.0003307
8.3905 | 0.0003302
8.3976 | 0.000331
8.4051 | 0.0003313
8.4139 | 0.0003314
8.422 | 0.0003316
8.4284 | 0.0003323
8.4345 | 0.0003327
8.4401 | 0.0003328
8.4454 | 0.0003332
8.4508 | 0.0003325
8.4572 | 0.000333
8.4649 | 0.0003329
8.4721 | 0.0003335
8.4796 | 0.0003334
8.486 | 0.0003343
8.4934 | 0.0003341
8.5011 | 0.0003345
8.5077 | 0.0003344
8.5148 | 0.0003348
8.5215 | 0.0003349
8.5286 | 0.0003352
8.5358 | 0.000336
8.5431 | 0.0003359
8.5497 | 0.0003356
8.5576 | 0.0003363
8.5653 | 0.0003364
8.5729 | 0.0003365
8.5812 | 0.0003367
8.5903 | 0.0003379
8.5977 | 0.0003377
8.6043 | 0.0003373
8.6104 | 0.0003374
8.6171 | 0.0003378
8.6232 | 0.0003383
8.629 | 0.0003384
8.6346 | 0.000339
8.6401 | 0.0003388
8.6465 | 0.0003391
8.6533 | 0.0003394
8.6614 | 0.0003393
8.6699 | 0.0003402
8.678 | 0.00034
8.6875 | 0.0003399
8.6968 | 0.0003404
8.7033 | 0.000341
8.7095 | 0.0003406
8.7163 | 0.0003414
8.723 | 0.0003418
8.7301 | 0.0003418
8.7363 | 0.0003414
8.7425 | 0.0003424
8.7478 | 0.0003425
8.7533 | 0.0003431
8.76 | 0.0003426
8.7679 | 0.0003427
8.7754 | 0.0003428
8.7838 | 0.0003432
8.7909 | 0.0003439
8.7997 | 0.0003436
8.8087 | 0.0003441
8.8157 | 0.0003441
8.8213 | 0.0003449
8.8281 | 0.0003448
8.8337 | 0.0003451
8.8398 | 0.0003452
8.8454 | 0.0003448
8.8507 | 0.0003456
8.8577 | 0.0003454
8.8651 | 0.0003459
8.8731 | 0.000346
8.8798 | 0.0003469
8.8871 | 0.0003469
8.8947 | 0.0003466
8.9026 | 0.000347
8.9104 | 0.0003478
8.9166 | 0.0003479
8.9237 | 0.0003481
8.9308 | 0.0003486
8.9386 | 0.0003486
8.9462 | 0.0003481
8.9531 | 0.0003491
8.9612 | 0.0003491
8.969 | 0.0003489
8.978 | 0.0003491
8.9863 | 0.0003498
8.993 | 0.0003495
8.9988 | 0.0003497
9.0056 | 0.0003504
9.0134 | 0.0003507
9.0189 | 0.0003508
9.0256 | 0.0003513
9.0311 | 0.0003517
9.0364 | 0.0003515
9.0426 | 0.0003514
9.0497 | 0.0003528
9.0576 | 0.0003519
9.0658 | 0.0003524
9.0749 | 0.0003528
9.0835 | 0.0003532
9.0931 | 0.0003531
9.1006 | 0.0003539
9.1064 | 0.0003535
9.1121 | 0.0003539
9.1193 | 0.0003543
9.1261 | 0.0003544
9.1326 | 0.0003547
9.1391 | 0.0003545
9.1451 | 0.0003551
9.1508 | 0.0003553
9.1572 | 0.0003547
9.1645 | 0.0003557
9.1726 | 0.0003558
9.1807 | 0.0003564
9.1889 | 0.0003561
9.1962 | 0.0003564
9.2047 | 0.0003565
9.2124 | 0.0003574
9.2203 | 0.0003572
9.2266 | 0.0003574
9.2323 | 0.0003578
9.2387 | 0.0003577
9.2442 | 0.0003581
9.2496 | 0.0003584
9.2567 | 0.0003581
9.2644 | 0.0003588
9.2721 | 0.0003588
9.2797 | 0.0003595
9.2872 | 0.0003597
9.2952 | 0.0003603
9.3023 | 0.00036
9.3091 | 0.00036
9.3165 | 0.0003606
9.3236 | 0.0003602
9.3312 | 0.0003605
9.3384 | 0.0003606
9.346 | 0.0003613
9.3538 | 0.0003618
9.3616 | 0.000362
9.3708 | 0.000362
9.3791 | 0.000362
9.3871 | 0.0003628
9.394 | 0.0003628
9.4006 | 0.0003633
9.4076 | 0.0003632
9.4134 | 0.0003631
9.4196 | 0.0003637
9.4257 | 0.0003637
9.4312 | 0.0003643
9.4371 | 0.0003639
9.4443 | 0.0003648
9.4513 | 0.0003643
9.4587 | 0.0003646
9.4671 | 0.0003658
9.4754 | 0.0003649
9.484 | 0.000366
9.4941 | 0.000366
9.5028 | 0.000366
9.5091 | 0.0003666
9.5156 | 0.0003665
9.5232 | 0.0003665
9.5297 | 0.0003673
9.5363 | 0.0003672
9.5424 | 0.0003677
9.5486 | 0.0003672
9.5548 | 0.0003674
9.5613 | 0.0003679
9.5685 | 0.0003685
9.5764 | 0.0003679
9.5847 | 0.0003686
9.5918 | 0.0003688
9.5994 | 0.0003697
9.6081 | 0.0003694
9.6178 | 0.0003693
9.6253 | 0.0003693
9.632 | 0.00037
9.6387 | 0.0003701
9.6447 | 0.0003704
9.6502 | 0.0003707
9.6558 | 0.0003709
9.6626 | 0.0003711
9.67 | 0.0003714
9.6769 | 0.000371
9.6845 | 0.0003718
9.6923 | 0.000372
9.7005 | 0.0003724
9.7083 | 0.0003727
9.7158 | 0.0003726
9.7226 | 0.0003727
9.7297 | 0.0003733
9.7365 | 0.0003732
9.7441 | 0.0003738
9.7514 | 0.0003738
9.759 | 0.0003745
9.767 | 0.0003737
9.7743 | 0.0003741
9.7836 | 0.0003744
9.7928 | 0.0003749
9.7997 | 0.0003754
9.8068 | 0.000376
9.8136 | 0.0003757
9.8205 | 0.000376
9.827 | 0.0003766
9.833 | 0.0003765
9.8387 | 0.000376
9.844 | 0.0003763
9.8506 | 0.000377
9.8573 | 0.0003771
9.8667 | 0.0003778
9.8749 | 0.000378
9.8831 | 0.000378
9.8913 | 0.0003784
9.9009 | 0.0003783
9.9096 | 0.0003786
9.917 | 0.0003789
9.923 | 0.000379
9.9303 | 0.0003794
9.9366 | 0.0003796
9.9431 | 0.0003796
9.9494 | 0.0003802
9.9557 | 0.0003805
9.9613 | 0.0003801
9.9683 | 0.00038
9.9759 | 0.0003809
9.984 | 0.0003803
9.9916 | 0.0003811
9.999 | 0.0003818
10.0062 | 0.0003821
10.0149 | 0.0003816
10.0248 | 0.000382
10.032 | 0.0003824
10.0384 | 0.0003828
10.0444 | 0.0003824
10.0509 | 0.0003836
10.0564 | 0.0003826
10.0615 | 0.0003833
10.0679 | 0.0003834
10.0759 | 0.0003834
10.0836 | 0.0003844
10.0911 | 0.0003841
10.0981 | 0.000384
10.1062 | 0.000385
10.1143 | 0.0003846
10.1216 | 0.0003856
10.1287 | 0.0003855
10.1362 | 0.0003855
10.1431 | 0.0003862
10.1506 | 0.0003859
10.1585 | 0.0003864
10.1657 | 0.0003864
10.1732 | 0.0003867
10.1811 | 0.0003865
10.1899 | 0.000387
10.1986 | 0.0003876
10.2065 | 0.000388
10.214 | 0.000388
10.2205 | 0.0003878
10.2278 | 0.000389
10.2342 | 0.0003887
10.2406 | 0.0003888
10.2465 | 0.0003891
10.2513 | 0.0003885
10.2575 | 0.0003891
10.2657 | 0.0003895
10.2742 | 0.0003898
10.2819 | 0.0003896
10.2893 | 0.0003905
10.2985 | 0.0003899
10.3079 | 0.0003905
10.3165 | 0.0003912
10.3232 | 0.0003907
10.3298 | 0.0003916
10.3364 | 0.0003917
10.3439 | 0.0003919
10.3505 | 0.0003917
10.3568 | 0.0003921
10.3634 | 0.000392
10.369 | 0.0003919
10.3755 | 0.0003917
10.3824 | 0.0003928
10.3904 | 0.0003932
10.3986 | 0.0003934
10.4061 | 0.0003936
10.4137 | 0.0003937
10.4206 | 0.0003943
10.4287 | 0.0003936
10.4372 | 0.0003948
10.4462 | 0.0003951
10.4536 | 0.0003948
10.4599 | 0.0003954
10.4656 | 0.0003954
10.4711 | 0.0003951
10.4773 | 0.0003953
10.4849 | 0.0003963
10.4927 | 0.0003968
10.5006 | 0.000396
10.5078 | 0.0003965
10.5154 | 0.000397
10.5227 | 0.000397
10.5295 | 0.0003967
10.5375 | 0.0003979
10.5454 | 0.0003978
10.5525 | 0.0003978
10.5602 | 0.0003985
10.5673 | 0.0003979
10.5752 | 0.0003986
10.5831 | 0.0003987
10.5915 | 0.0003992
10.6009 | 0.0003992
10.6094 | 0.0003996
10.6159 | 0.0003998
10.6226 | 0.0004
10.6303 | 0.0003999
10.6379 | 0.0004002
10.6434 | 0.0004005
10.6497 | 0.0004002
10.6558 | 0.0004008
10.6611 | 0.0004011
10.6672 | 0.0004008
10.6742 | 0.0004015
10.6817 | 0.0004017
10.6902 | 0.0004018
10.6986 | 0.0004018
10.7074 | 0.0004023
10.7164 | 0.0004019
10.726 | 0.0004028
10.7346 | 0.000403
10.7411 | 0.0004037
10.7478 | 0.0004035
10.7549 | 0.0004038
10.7617 | 0.0004038
10.7682 | 0.0004038
10.7745 | 0.000404
10.7802 | 0.0004042
10.7866 | 0.0004046
10.7943 | 0.000405
10.8022 | 0.0004052
10.8103 | 0.0004055
10.8173 | 0.0004046
10.8267 | 0.000406
10.8358 | 0.0004059
10.845 | 0.0004063
10.8536 | 0.000406
10.86 | 0.000406
10.8667 | 0.0004068
10.8734 | 0.0004069
10.8793 | 0.0004073
10.8853 | 0.0004078
10.8909 | 0.0004075
10.8978 | 0.0004077
10.9057 | 0.0004077
10.9138 | 0.0004084
10.9219 | 0.0004086
10.9293 | 0.0004086
10.9362 | 0.0004094
10.9438 | 0.0004093
10.9514 | 0.0004093
10.9597 | 0.0004099
10.9668 | 0.0004099
10.974 | 0.0004104
10.9819 | 0.00041
10.9897 | 0.0004103
10.9975 | 0.0004111
11.0053 | 0.000411
11.0134 | 0.0004116
11.0214 | 0.0004111
11.0292 | 0.0004114
11.0399 | 0.0004118
11.0476 | 0.0004124
11.0538 | 0.0004131
11.0599 | 0.0004121
11.0667 | 0.0004124
11.0737 | 0.0004129
11.0797 | 0.0004123
11.0851 | 0.0004138
11.092 | 0.0004134
11.0997 | 0.0004137
11.1085 | 0.0004139
11.1173 | 0.0004139
11.1257 | 0.0004137
11.1345 | 0.0004147
11.1447 | 0.0004149
11.1526 | 0.0004152
11.1592 | 0.0004148
11.1657 | 0.0004154
11.1734 | 0.0004155
11.1802 | 0.0004159
11.1874 | 0.0004163
11.1936 | 0.000416
11.1996 | 0.0004157
11.206 | 0.0004169
11.2125 | 0.0004168
11.2205 | 0.0004168
11.2293 | 0.0004166
11.2373 | 0.0004168
11.246 | 0.0004177
11.255 | 0.0004184
11.2635 | 0.0004177
11.2702 | 0.0004182
11.2773 | 0.0004179
11.2848 | 0.0004186
11.2917 | 0.000419
11.2987 | 0.0004193
11.3046 | 0.0004193
11.3108 | 0.0004193
11.3169 | 0.0004199
11.3248 | 0.0004197
11.3325 | 0.0004203
11.3408 | 0.0004204
11.3491 | 0.0004206
11.3563 | 0.0004208
11.3635 | 0.0004214
11.3706 | 0.0004214
11.3785 | 0.0004215
11.3865 | 0.0004216
11.3942 | 0.0004223
11.4017 | 0.0004218
11.4096 | 0.0004223
11.4176 | 0.0004228
11.4265 | 0.0004229
11.4338 | 0.0004231
11.4433 | 0.0004232
11.453 | 0.0004231
11.4596 | 0.0004242
11.4652 | 0.0004239
11.4747 | 0.0004248
11.4822 | 0.0004243
11.4877 | 0.0004246
11.494 | 0.0004248
11.5007 | 0.0004254
11.5056 | 0.0004252
11.5117 | 0.0004252
11.5192 | 0.0004255
11.5268 | 0.0004254
11.5362 | 0.0004261
11.5452 | 0.0004264
11.5549 | 0.0004265
11.5646 | 0.0004273
11.5731 | 0.0004273
11.5798 | 0.0004274
11.5863 | 0.0004268
11.5936 | 0.0004273
11.6007 | 0.0004276
11.6074 | 0.0004283
11.6134 | 0.0004281
11.6201 | 0.0004286
11.6263 | 0.0004288
11.6329 | 0.0004292
11.6402 | 0.0004289
11.6488 | 0.0004291
11.6573 | 0.0004294
11.6651 | 0.0004301
11.6736 | 0.0004304
11.6821 | 0.0004302
11.69 | 0.0004308
11.6994 | 0.0004306
11.707 | 0.0004317
11.7141 | 0.0004309
11.7211 | 0.000431
11.7268 | 0.0004318
11.7324 | 0.0004319
11.7386 | 0.0004317
11.7462 | 0.0004326
11.7546 | 0.0004324
11.7626 | 0.0004324
11.7704 | 0.0004325
11.7778 | 0.0004337
11.7852 | 0.0004336
11.7943 | 0.0004337
11.8016 | 0.000434
11.8093 | 0.0004339
11.8168 | 0.0004347
11.8245 | 0.0004347
11.8322 | 0.0004349
11.8405 | 0.0004348
11.8485 | 0.0004351
11.8569 | 0.0004354
11.8664 | 0.0004358
11.8744 | 0.0004357
11.8814 | 0.0004358
11.8892 | 0.0004366
11.8965 | 0.000437
11.9042 | 0.0004368
11.9105 | 0.0004367
11.9173 | 0.0004372
11.9238 | 0.0004371
11.9297 | 0.0004376
11.9352 | 0.0004382
11.9422 | 0.0004378
11.9506 | 0.000438
11.9589 | 0.0004381
11.9676 | 0.0004386
11.9771 | 0.0004388
11.9867 | 0.0004388
11.9966 | 0.0004402
12.0045 | 0.0004396
12.0111 | 0.0004398
12.0181 | 0.0004403
12.0256 | 0.0004402
12.0329 | 0.0004401
12.0395 | 0.0004408
12.0459 | 0.0004407
12.052 | 0.0004412
12.0581 | 0.0004413
12.0667 | 0.000441
12.0747 | 0.0004417
12.0833 | 0.0004412
12.0911 | 0.0004425
12.0998 | 0.0004418
12.1078 | 0.0004431
12.1164 | 0.0004425
12.1252 | 0.0004432
12.1331 | 0.0004434
12.1399 | 0.0004438
12.146 | 0.0004437
12.1529 | 0.0004444
12.1591 | 0.0004442
12.165 | 0.0004443
12.1721 | 0.0004442
12.1806 | 0.0004449
12.1882 | 0.0004452
12.1957 | 0.0004453
12.2033 | 0.0004458
12.2111 | 0.0004452
12.2199 | 0.000446
12.2281 | 0.0004462
12.2362 | 0.0004465
12.244 | 0.0004467
12.2518 | 0.0004472
12.2596 | 0.0004472
12.2676 | 0.0004469
12.2751 | 0.0004471
12.284 | 0.0004475
12.2931 | 0.0004479
12.3024 | 0.0004485
12.3105 | 0.0004494
12.3167 | 0.0004489
12.3241 | 0.0004491
12.3323 | 0.0004496
12.3398 | 0.0004493
12.3464 | 0.0004493
12.3527 | 0.0004494
12.3585 | 0.0004501
12.3649 | 0.0004498
12.3721 | 0.0004505
12.3808 | 0.0004509
12.3891 | 0.0004508
12.398 | 0.0004513
12.4064 | 0.0004511
12.4158 | 0.0004516
12.4261 | 0.0004522
12.4352 | 0.0004525
12.4421 | 0.000453
12.4491 | 0.0004531
12.4559 | 0.0004526
12.463 | 0.0004527
12.4706 | 0.0004533
12.4776 | 0.0004535
12.4843 | 0.0004538
12.4905 | 0.0004539
12.4979 | 0.0004541
12.5056 | 0.0004545
12.514 | 0.0004547
12.5232 | 0.0004553
12.5321 | 0.0004546
12.5424 | 0.0004554
12.5495 | 0.0004546
12.5564 | 0.0004559
12.5641 | 0.0004557
12.5711 | 0.0004568
12.5774 | 0.0004568
12.5842 | 0.0004566
12.5908 | 0.0004567
12.5972 | 0.000457
12.6046 | 0.0004571
12.6128 | 0.0004577
12.6212 | 0.0004571
12.6296 | 0.0004585
12.6375 | 0.0004578
12.6452 | 0.0004579
12.6531 | 0.0004583
12.6614 | 0.0004586
12.6695 | 0.0004593
12.6776 | 0.0004593
12.6855 | 0.0004595
12.6934 | 0.0004593
12.7015 | 0.0004601
12.7097 | 0.0004596
12.7186 | 0.0004612
12.7275 | 0.0004611
12.7371 | 0.0004614
12.7466 | 0.0004616
12.7535 | 0.000462
12.7603 | 0.0004624
12.7688 | 0.000462
12.7757 | 0.0004616
12.7825 | 0.000462
12.7895 | 0.000463
12.7951 | 0.0004626
12.8012 | 0.0004634
12.8076 | 0.0004632
12.8157 | 0.0004639
12.8236 | 0.0004635
12.8329 | 0.000464
12.8419 | 0.0004641
12.8515 | 0.000464
12.862 | 0.0004648
12.871 | 0.0004651
12.8778 | 0.0004656
12.8846 | 0.0004657
12.8916 | 0.0004664
12.8993 | 0.000466
12.9063 | 0.0004667
12.9129 | 0.0004664
12.9193 | 0.0004667
12.9251 | 0.0004666
12.9327 | 0.0004669
12.9407 | 0.0004669
12.9493 | 0.0004672
12.9581 | 0.0004674
12.9666 | 0.0004676
12.9753 | 0.0004682
12.9839 | 0.0004679
12.9921 | 0.0004682
13.0011 | 0.0004687
13.0099 | 0.0004691
13.0163 | 0.0004693
13.0228 | 0.0004693
13.0286 | 0.0004694
13.035 | 0.0004699
13.0413 | 0.0004704
13.0495 | 0.0004703
13.0584 | 0.0004703
13.0668 | 0.0004711
13.0745 | 0.0004712
13.0818 | 0.0004714
13.0905 | 0.0004717
13.0992 | 0.0004717
13.1079 | 0.0004717
13.1153 | 0.0004723
13.1231 | 0.0004724
13.1308 | 0.0004727
13.1389 | 0.0004732
13.1476 | 0.0004738
13.1563 | 0.0004732
13.1656 | 0.0004737
13.1744 | 0.0004737
13.1826 | 0.0004744
13.1905 | 0.0004753
13.1981 | 0.0004753
13.2052 | 0.0004751
13.2113 | 0.0004752
13.2182 | 0.0004757
13.2255 | 0.0004759
13.233 | 0.0004757
13.2391 | 0.0004754
13.2457 | 0.0004761
13.2528 | 0.0004768
13.2613 | 0.0004768
13.2699 | 0.0004769
13.2788 | 0.0004772
13.2881 | 0.0004776
13.2979 | 0.0004784
13.308 | 0.0004787
13.3164 | 0.0004778
13.3234 | 0.0004792
13.331 | 0.0004789
13.3391 | 0.0004797
13.3459 | 0.0004795
13.3531 | 0.00048
13.3594 | 0.00048
13.3666 | 0.0004803
13.3731 | 0.0004808
13.3804 | 0.000481
13.389 | 0.0004806
13.3978 | 0.0004812
13.4065 | 0.0004813
13.4159 | 0.0004817
13.4246 | 0.0004818
13.4334 | 0.0004823
13.4422 | 0.000483
13.4489 | 0.0004826
13.4567 | 0.0004827
13.463 | 0.0004828
13.4692 | 0.0004837
13.4756 | 0.0004831
13.4821 | 0.000484
13.4904 | 0.0004841
13.4989 | 0.0004843
13.507 | 0.0004846
13.5153 | 0.0004851
13.5233 | 0.0004854
13.5309 | 0.0004858
13.5381 | 0.0004855
13.5465 | 0.0004859
13.5555 | 0.000486
13.5631 | 0.0004863
13.5707 | 0.0004861
13.5797 | 0.000487
13.588 | 0.0004873
13.5968 | 0.0004875
13.6056 | 0.000488
13.6145 | 0.000488
13.6238 | 0.0004887
13.6319 | 0.0004887
13.6379 | 0.0004887
13.6463 | 0.000489
13.6549 | 0.0004892
13.6623 | 0.0004894
13.6698 | 0.0004897
13.675 | 0.0004896
13.6813 | 0.0004903
13.6882 | 0.0004906
13.6959 | 0.0004902
13.7044 | 0.0004909
13.7127 | 0.0004907
13.7219 | 0.0004914
13.7307 | 0.000492
13.7409 | 0.0004916
13.7509 | 0.0004923
13.7593 | 0.0004929
13.7662 | 0.0004932
13.7737 | 0.0004932
13.7813 | 0.0004936
13.7886 | 0.0004936
13.7957 | 0.0004936
13.8032 | 0.0004941
13.8096 | 0.0004946
13.817 | 0.0004944
13.8238 | 0.0004945
13.832 | 0.0004952
13.8411 | 0.000495
13.85 | 0.0004954
13.8589 | 0.0004962
13.868 | 0.0004962
13.8768 | 0.000496
13.8842 | 0.0004966
13.8918 | 0.0004968
13.8991 | 0.0004969
13.9065 | 0.0004978
13.9132 | 0.0004972
13.9193 | 0.0004979
13.9261 | 0.0004982
13.9344 | 0.0004981
13.9432 | 0.0004992
13.952 | 0.0004986
13.9601 | 0.0004994
13.9684 | 0.0004989
13.9763 | 0.0004998
13.9843 | 0.0004996
13.9926 | 0.0005001
14.0009 | 0.0005004
14.0097 | 0.0005005
14.0173 | 0.000501
14.0257 | 0.0005012
14.0341 | 0.0005015
14.0435 | 0.0005017
14.0522 | 0.0005014
14.0619 | 0.0005017
14.0711 | 0.0005029
14.0801 | 0.0005035
14.0872 | 0.000503
14.0935 | 0.0005035
14.1024 | 0.0005037
14.1103 | 0.0005043
14.1178 | 0.000504
14.1248 | 0.0005043
14.1309 | 0.0005046
14.1371 | 0.0005042
14.1434 | 0.0005044
14.1518 | 0.0005051
14.1608 | 0.0005057
14.1702 | 0.0005058
14.1793 | 0.0005057
14.1891 | 0.0005059
14.1997 | 0.0005064
14.2085 | 0.0005071
14.2152 | 0.0005072
14.2227 | 0.0005072
14.2304 | 0.0005073
14.2376 | 0.0005077
14.2453 | 0.0005079
14.2529 | 0.0005089
14.2598 | 0.0005087
14.2668 | 0.0005087
14.2737 | 0.0005093
14.2823 | 0.0005095
14.291 | 0.0005095
14.3003 | 0.0005095
14.3089 | 0.0005099
14.3174 | 0.0005102
14.3265 | 0.0005109
14.3357 | 0.0005111
14.3452 | 0.0005112
14.3524 | 0.0005114
14.3595 | 0.0005114
14.3658 | 0.000512
14.3722 | 0.000512
14.3794 | 0.0005123
14.3874 | 0.0005121
14.3962 | 0.0005123
14.4049 | 0.0005133
14.4133 | 0.0005136
14.4214 | 0.000513
14.4293 | 0.000514
14.4373 | 0.0005139
14.4462 | 0.0005143
14.4555 | 0.0005146
14.4627 | 0.000515
14.471 | 0.0005153
14.4787 | 0.0005154
14.4872 | 0.0005153
14.4957 | 0.0005161
14.5047 | 0.0005165
14.5144 | 0.0005165
14.5232 | 0.0005172
14.5325 | 0.000517
14.5402 | 0.0005171
14.5477 | 0.0005177
14.5546 | 0.0005178
14.5626 | 0.000518
14.5703 | 0.0005184
14.5776 | 0.0005186
14.5836 | 0.0005194
14.5886 | 0.0005188
14.5967 | 0.0005197
14.6048 | 0.0005197
14.6151 | 0.0005196
14.6238 | 0.0005199
14.6327 | 0.0005203
14.6413 | 0.0005212
14.6519 | 0.0005209
14.6613 | 0.0005214
14.67 | 0.0005218
14.6768 | 0.0005221
14.6852 | 0.0005218
14.6922 | 0.0005223
14.6999 | 0.0005224
14.7071 | 0.0005231
14.7136 | 0.0005235
14.7196 | 0.0005232
14.727 | 0.0005234
14.7359 | 0.0005241
14.7445 | 0.0005243
14.7537 | 0.0005243
14.7624 | 0.0005245
14.7707 | 0.000525
14.7795 | 0.0005245
14.7896 | 0.0005253
14.799 | 0.0005257
14.806 | 0.0005261
14.8125 | 0.0005258
14.8192 | 0.0005266
14.8246 | 0.0005266
14.8313 | 0.0005275
14.8395 | 0.0005268
14.8481 | 0.0005274
14.857 | 0.0005279
14.8652 | 0.0005286
14.8739 | 0.0005282
14.8824 | 0.0005291
14.8905 | 0.0005283
14.8989 | 0.000529
14.9067 | 0.0005292
14.9141 | 0.0005291
14.9213 | 0.0005293
14.9296 | 0.0005298
14.9382 | 0.0005296
14.9477 | 0.0005306
14.9567 | 0.0005303
14.9655 | 0.0005306
14.9755 | 0.0005315
14.9844 | 0.0005319
14.992 | 0.0005317
15.0001 | 0.0005315
15.0003 | 0.0005315
15.0457 | 0.00051296
15.156 | 0.00051804
15.2483 | 0.0005117
15.2966 | 0.0005143
15.2983 | 0.00051354
15.2418 | 0.00053555
15.2417 | 0.00054299
15.3198 | 0.00056286
15.4997 | 0.00054988
15.6059 | 0.00055194
15.6909 | 0.00054892
15.7831 | 0.00054757
15.8659 | 0.00055047
15.9685 | 0.00055296
16.0398 | 0.00055501
16.1417 | 0.00055531
16.2154 | 0.00056118
16.2954 | 0.00056286
16.3777 | 0.00056845
16.4724 | 0.00056839
16.5475 | 0.00057848
16.6361 | 0.00057753
16.7165 | 0.00058273
16.7875 | 0.00058743
16.8786 | 0.00059516
16.9643 | 0.00059423
17.0561 | 0.00060046
17.1266 | 0.00060405
17.2094 | 0.00060568
17.286 | 0.0006127
17.3926 | 0.00061336
17.4592 | 0.00061996
17.5562 | 0.00061759
17.632 | 0.00062487
17.708 | 0.0006273
17.7938 | 0.00063245
17.8917 | 0.00063098
17.9718 | 0.0006413
18.0575 | 0.00064037
18.139 | 0.00064271
18.2108 | 0.00064932
18.3107 | 0.00065435
18.3886 | 0.00065458
18.4885 | 0.0006558
18.5585 | 0.00066211
18.6372 | 0.00066321
18.72 | 0.00066982
18.826 | 0.00066827
18.893 | 0.00067835
18.9888 | 0.00067414
19.0698 | 0.00068027
19.1396 | 0.00068418
19.2357 | 0.00068723
19.3271 | 0.00068493
19.4181 | 0.00069154
19.4962 | 0.00069418
19.5791 | 0.00069334
19.6526 | 0.00070047
19.7547 | 0.0007044
19.8349 | 0.00070609
19.9362 | 0.00070416
20.0073 | 0.00071121
20.0859 | 0.00071235
20.1719 | 0.00071867
20.2739 | 0.00071414
20.3475 | 0.00072614
20.4386 | 0.00072155
20.5241 | 0.00072443
20.5969 | 0.0007295
20.6874 | 0.00073501
20.7763 | 0.00073392
20.8769 | 0.00073613
20.9504 | 0.0007408
21.0302 | 0.00074137
21.1117 | 0.00074617
21.2173 | 0.0007473
21.2894 | 0.00075258
21.3895 | 0.00074881
21.4666 | 0.0007543
21.5437 | 0.00075622
21.6359 | 0.00076095
21.7325 | 0.00075756
21.8162 | 0.00076745
21.9022 | 0.00076518
21.9873 | 0.00076705
22.0585 | 0.00077277
22.1605 | 0.00077434
22.2417 | 0.00077426
22.3423 | 0.00077646
22.4229 | 0.00078039
22.496 | 0.00078159
22.5796 | 0.00078656
22.6896 | 0.00078444
22.762 | 0.00079212
22.8575 | 0.00078802
22.9411 | 0.00079058
23.0167 | 0.00079304
23.1175 | 0.00079888
23.2059 | 0.00079305
23.2962 | 0.00080111
23.3788 | 0.00080042
23.4648 | 0.00080068
23.5447 | 0.00080489
23.6492 | 0.00080653
23.7257 | 0.00080863
23.8315 | 0.00080725
23.9061 | 0.0008114
23.9808 | 0.00081307
24.0709 | 0.00081758
24.1777 | 0.00081322
24.257 | 0.00082145
24.3437 | 0.0008189
24.4293 | 0.00082051
24.5063 | 0.00082485
24.6076 | 0.00082794
24.6903 | 0.000826
24.7928 | 0.00082853
24.8688 | 0.00083082
24.9542 | 0.00083008
25.0383 | 0.0008337
25.1374 | 0.00083526
25.2174 | 0.00083946
25.3218 | 0.00083504
25.3974 | 0.00083992
25.4727 | 0.00084262
25.5655 | 0.00084588
25.6684 | 0.00084203
25.7562 | 0.00084886
25.8342 | 0.00084777
25.9214 | 0.00084868
26.0027 | 0.00085227
26.1058 | 0.00085583
26.1841 | 0.00085459
26.2897 | 0.00085453
26.3632 | 0.00085925
26.4456 | 0.00085983
26.53 | 0.00086201
26.6337 | 0.00086153
26.7175 | 0.00086767
26.8158 | 0.00086231
26.8958 | 0.00086529
26.9729 | 0.00086712
27.0682 | 0.00087173
27.1687 | 0.00086775
27.2639 | 0.00087123
27.3384 | 0.00087294
27.4264 | 0.00087227
27.5037 | 0.00087768
27.6145 | 0.00087765
27.6892 | 0.00087935
27.7907 | 0.00087742
27.8667 | 0.00088344
27.9476 | 0.00088351
28.0336 | 0.00088744
28.1411 | 0.000884
28.2241 | 0.00089174
28.3155 | 0.00088701
28.3996 | 0.00088813
28.472 | 0.00089329
28.5745 | 0.00089591
28.668 | 0.00089265
28.7709 | 0.00089261
28.842 | 0.00089594
28.9266 | 0.00089674
29.0117 | 0.00089988
29.1216 | 0.00089779
29.1927 | 0.00090483
29.2997 | 0.00089918
29.379 | 0.00090372
29.4525 | 0.00090594
29.5477 | 0.00090808
29.6512 | 0.00090397
29.7421 | 0.00091061
29.8226 | 0.00090966
29.908 | 0.00091019
29.9815 | 0.00091601
30.0866 | 0.00091747
30.1726 | 0.00091765
30.2782 | 0.00091389
30.3475 | 0.00091923
30.4307 | 0.00091955
30.5159 | 0.00092375
30.6267 | 0.00092013
30.702 | 0.00092763
30.7991 | 0.00092285
30.8832 | 0.00092635
30.9587 | 0.0009289
31.0473 | 0.00093403
31.146 | 0.00093103
31.2445 | 0.00093537
31.3206 | 0.00093645
31.4025 | 0.00093727
31.4813 | 0.00094199
31.5879 | 0.00094384
31.6623 | 0.00094701
31.7632 | 0.00094408
31.8325 | 0.00095191
31.913 | 0.00095217
32.0005 | 0.00095782
32.1029 | 0.00095432
32.1828 | 0.00096464
32.2724 | 0.00096076
32.3557 | 0.00096343
32.4231 | 0.00096965
32.5211 | 0.00097303
32.6092 | 0.00097235
32.7041 | 0.00097713
32.7786 | 0.00098264
32.8508 | 0.00098538
32.9239 | 0.000994
33.0243 | 0.0009975
33.0892 | 0.0010085
33.1663 | 0.0010128
33.219 | 0.0010293
33.2663 | 0.0010448
33.3194 | 0.0010698
33.3606 | 0.0010904
33.3604 | 0.0011373
33.2835 | 0.0012092
33.0172 | 0.001371
32.4732 | 0.0016605
31.7903 | 0.0020218
31.1409 | 0.0023567
30.7159 | 0.0025933
30.4186 | 0.0027667
30.2263 | 0.0028888
30.1039 | 0.0029888
30.0349 | 0.0030657
29.9576 | 0.003144
29.9097 | 0.0032039
29.8684 | 0.0032633
29.8309 | 0.0033198
29.8149 | 0.003375
29.7923 | 0.0034235
29.7855 | 0.0034746
29.758 | 0.0035228
29.7523 | 0.0035647
29.7456 | 0.0036083
29.7513 | 0.0036525
29.7493 | 0.0036928
29.768 | 0.0037285
29.7564 | 0.0037732
29.751 | 0.0038113
29.7557 | 0.0038535
29.7761 | 0.0038897
29.7731 | 0.0039379
29.7589 | 0.0039776
29.7508 | 0.0040242
29.7357 | 0.0040705
29.74 | 0.0041178
29.7287 | 0.0041586
29.7374 | 0.0042038
29.7177 | 0.0042497
29.711 | 0.0042922
29.7006 | 0.0043363
29.7132 | 0.0043785
29.7055 | 0.0044251
29.7138 | 0.0044619
29.6984 | 0.0045083
29.6838 | 0.0045518
29.685 | 0.0045968
29.6924 | 0.0046365
29.6874 | 0.0046855
29.6648 | 0.004729
29.657 | 0.0047744
29.6353 | 0.0048236
29.6449 | 0.0048698
29.6248 | 0.0049158
29.6298 | 0.0049578
29.6042 | 0.0050101
29.5889 | 0.0050539
29.5737 | 0.0051026
29.5827 | 0.0051466
29.5655 | 0.0051987
29.5566 | 0.0052409
29.5401 | 0.0052877
29.5134 | 0.0053368
29.514 | 0.0053858
29.5074 | 0.0054282
29.5024 | 0.0054784
29.4668 | 0.0055291
29.4432 | 0.0055792
29.4146 | 0.005634
29.4085 | 0.005686
29.3668 | 0.0057406
29.3601 | 0.0057892
29.3236 | 0.0058464
29.2892 | 0.0058966
29.2737 | 0.0059491
29.2717 | 0.0059955
29.2488 | 0.0060516
29.2249 | 0.0060993
29.2035 | 0.0061484
29.1673 | 0.0062018
29.1632 | 0.0062529
29.149 | 0.0063012
29.1441 | 0.0063489
29.1061 | 0.0064019
29.0866 | 0.0064502
29.067 | 0.0065009
29.074 | 0.0065445
29.0457 | 0.0065967
29.048 | 0.0066375
29.0336 | 0.0066871
29.016 | 0.0067308
29.0135 | 0.006775
29.0252 | 0.0068128
29.0327 | 0.0068599
29.0225 | 0.0068989
29.0201 | 0.0069394
29.0116 | 0.0069825
29.0302 | 0.0070246
29.0265 | 0.0070632
29.0431 | 0.0071011
29.0278 | 0.0071463
29.0257 | 0.0071853
29.0287 | 0.0072283
29.0475 | 0.007264
29.0412 | 0.0073112
29.049 | 0.0073469
29.0461 | 0.0073902
29.0271 | 0.0074332
29.0374 | 0.0074765
29.0403 | 0.0075158
29.0441 | 0.0075609
29.032 | 0.0076045
29.0215 | 0.0076449
29.0075 | 0.0076931
29.0249 | 0.0077356
29.0081 | 0.0077814
29.012 | 0.0078215
28.9927 | 0.0078708
28.9776 | 0.0079146
28.9737 | 0.0079632
28.9764 | 0.0080026
28.9605 | 0.0080565
28.9556 | 0.0080969
28.9481 | 0.008141
28.9288 | 0.0081866
28.9355 | 0.0082328
28.9339 | 0.0082729
28.9483 | 0.0083143
28.9329 | 0.0083583
28.9272 | 0.0083953
28.9353 | 0.0084347
28.9727 | 0.0084668
28.9739 | 0.0085056
28.9967 | 0.0085346
29.0123 | 0.0085707
29.0237 | 0.0086023
29.0544 | 0.0086351
29.0818 | 0.008662
29.1114 | 0.0086977
29.1255 | 0.008727
29.1486 | 0.0087571
29.1631 | 0.0087899
29.1918 | 0.0088235
29.2144 | 0.0088526
29.2538 | 0.0088814
29.259 | 0.0089172
29.2709 | 0.0089475
29.2933 | 0.0089816
29.3348 | 0.0090094
29.3521 | 0.0090458
29.3697 | 0.0090736
29.3864 | 0.0091065
29.3998 | 0.0091397
29.4278 | 0.009175
29.4494 | 0.009202
29.4779 | 0.0092384
29.4852 | 0.0092706
29.501 | 0.0093029
29.5121 | 0.0093372
29.542 | 0.0093716
29.5584 | 0.0094059
29.5907 | 0.0094342
29.5893 | 0.0094743
29.5969 | 0.0095077
29.6179 | 0.0095437
29.6524 | 0.0095735
29.6669 | 0.0096124
29.6706 | 0.0096452
29.684 | 0.0096797
29.6851 | 0.0097174
29.7179 | 0.009754
29.7254 | 0.0097863
29.7524 | 0.0098208
29.7497 | 0.0098601
29.7579 | 0.0098933
29.7638 | 0.0099312
29.7953 | 0.0099661
29.7994 | 0.010005
29.8199 | 0.010036
29.8208 | 0.010076
29.8169 | 0.010114
29.838 | 0.010152
29.8603 | 0.010185
29.8746 | 0.010225
29.872 | 0.010262
29.8798 | 0.010297
29.8844 | 0.010337
29.912 | 0.010373
29.9111 | 0.010409
29.9413 | 0.010443
29.9367 | 0.010485
29.9341 | 0.010519
29.9451 | 0.01056
29.9742 | 0.010593
29.9785 | 0.010636
29.9863 | 0.01067
29.9913 | 0.010706
29.9822 | 0.010747
30.0026 | 0.010786
30.0211 | 0.01082
30.0434 | 0.010857
30.0326 | 0.010896
30.0377 | 0.010934
30.0401 | 0.010973
30.0688 | 0.011009
30.0634 | 0.01105
30.0854 | 0.011084
30.0828 | 0.011127
30.0794 | 0.011163
30.0828 | 0.011205
30.1046 | 0.01124
30.1121 | 0.011286
30.107 | 0.011323
30.103 | 0.011364
30.0942 | 0.011406
30.1091 | 0.01145
30.1081 | 0.011487
30.1233 | 0.011527
30.1092 | 0.01157
30.1094 | 0.011608
30.1085 | 0.011652
30.1281 | 0.01169
30.1194 | 0.011734
30.1341 | 0.011769
30.1321 | 0.011812
30.1193 | 0.011852
30.1289 | 0.011895
30.142 | 0.011932
30.1452 | 0.011977
30.1401 | 0.012018
30.1343 | 0.012057
30.1222 | 0.012102
30.1438 | 0.012144
30.1377 | 0.012184
30.1513 | 0.01222
30.1364 | 0.012268
30.13 | 0.012306
30.1292 | 0.012352
30.1444 | 0.012388
30.1283 | 0.012439
30.1326 | 0.012477
30.1246 | 0.012522
30.1067 | 0.012567
30.1087 | 0.012613
30.1136 | 0.012651
30.1231 | 0.012697
30.109 | 0.012739
30.0994 | 0.012779
30.0953 | 0.012823
30.1205 | 0.012863
30.1107 | 0.012904
30.1214 | 0.012941
30.1196 | 0.012984
30.1188 | 0.013021
30.1311 | 0.013063
30.1465 | 0.013096
30.1533 | 0.01314
30.1549 | 0.013175
30.1633 | 0.013211
30.1618 | 0.013252
30.1753 | 0.013291
30.1891 | 0.013325
30.216 | 0.013361
30.2113 | 0.013399
30.2171 | 0.013433
30.2307 | 0.01347
30.269 | 0.013502
30.2775 | 0.01354
30.2954 | 0.013568
30.3044 | 0.013606
30.3137 | 0.013641
30.3332 | 0.013679
30.3535 | 0.013708
30.3692 | 0.01375
30.3745 | 0.013783
30.3828 | 0.01382
30.3835 | 0.013858
30.4053 | 0.013896
30.4167 | 0.013932
30.4464 | 0.013964
30.4385 | 0.014004
30.4452 | 0.014038
30.4587 | 0.014075
30.4937 | 0.014106
30.5034 | 0.014147
30.5143 | 0.014176
30.5256 | 0.014214
30.5279 | 0.01425
30.556 | 0.014288
30.573 | 0.014317
30.5964 | 0.014354
30.5973 | 0.014391
30.6118 | 0.014423
30.6171 | 0.01446
30.6488 | 0.014495
30.6583 | 0.01453
30.6856 | 0.014561
30.6899 | 0.014599
30.6893 | 0.014634
30.7101 | 0.014671
30.7406 | 0.014702
30.753 | 0.014742
30.7592 | 0.014775
30.7694 | 0.014809
30.7762 | 0.014846
30.8053 | 0.014883
30.813 | 0.014914
30.8425 | 0.01495
30.8415 | 0.014988
30.8487 | 0.015021
30.8575 | 0.01506
30.8899 | 0.015093
30.8969 | 0.015133
30.9163 | 0.015165
30.9245 | 0.0152
30.9186 | 0.015239
30.9401 | 0.015275
30.9662 | 0.015308
30.9877 | 0.015346
30.9818 | 0.015382
30.9901 | 0.015418
30.9942 | 0.015455
31.0258 | 0.015491
31.0276 | 0.015526
31.0576 | 0.015558
31.0562 | 0.015599
31.0644 | 0.015632
31.0707 | 0.01567
31.1009 | 0.015703
31.1117 | 0.015745
31.1265 | 0.015776
31.1317 | 0.015813
31.1313 | 0.01585
31.1537 | 0.015889
31.1702 | 0.01592
31.1923 | 0.015958
31.1856 | 0.015997
31.195 | 0.016032
31.2019 | 0.01607
31.232 | 0.016105
31.2299 | 0.016144
31.2578 | 0.016175
31.2593 | 0.016217
31.2593 | 0.016251
31.2745 | 0.016288
31.2991 | 0.01632
31.3074 | 0.016362
31.319 | 0.016396
31.3278 | 0.01643
31.324 | 0.01647
31.3531 | 0.016507
31.3647 | 0.01654
31.3885 | 0.016575
31.3825 | 0.016616
31.3914 | 0.01665
31.4025 | 0.016689
31.4344 | 0.01672
31.4273 | 0.016764
31.4519 | 0.016794
31.4588 | 0.016833
31.4559 | 0.01687
31.471 | 0.016909
31.493 | 0.016941
31.5113 | 0.016982
31.5133 | 0.017016
31.516 | 0.017051
31.519 | 0.01709
31.5515 | 0.017127
31.5575 | 0.017161
31.5786 | 0.017194
31.5783 | 0.017235
31.5842 | 0.017271
31.5964 | 0.017309
31.6214 | 0.017341
31.627 | 0.017384
31.639 | 0.017415
31.6491 | 0.017454
31.6506 | 0.017493
31.662 | 0.017531
31.6785 | 0.017564
31.7044 | 0.017601
31.6982 | 0.01764
31.7015 | 0.017675
31.708 | 0.017714
31.7404 | 0.017748
31.7471 | 0.017787
31.7637 | 0.017818
31.7627 | 0.01786
31.7695 | 0.017894
31.7832 | 0.017933
31.8069 | 0.017964
31.8142 | 0.018009
31.8237 | 0.01804
31.8334 | 0.018076
31.8326 | 0.018115
31.85 | 0.018154
31.8654 | 0.018187
31.8941 | 0.018223
31.8814 | 0.018264
31.8872 | 0.018299
31.895 | 0.018337
31.9279 | 0.018372
31.931 | 0.018412
31.941 | 0.018444
31.9464 | 0.018485
31.9483 | 0.01852
31.9707 | 0.018559
31.9879 | 0.01859
32.0044 | 0.018631
32.0024 | 0.018667
32.0131 | 0.018702
32.0123 | 0.01874
32.0375 | 0.018778
32.0493 | 0.018813
32.073 | 0.018847
32.0694 | 0.018888
32.0681 | 0.018923
32.0829 | 0.018963
32.1143 | 0.018995
32.1188 | 0.019038
32.1243 | 0.019071
32.1301 | 0.019109
32.1327 | 0.019147
32.1531 | 0.019187
32.161 | 0.019218
32.1854 | 0.019257
32.1821 | 0.019295
32.1882 | 0.019328
32.1896 | 0.019368
32.2228 | 0.019404
32.2299 | 0.019441
32.2476 | 0.019475
32.2489 | 0.019515
32.2447 | 0.019551
32.2609 | 0.019589
32.2885 | 0.019622
32.301 | 0.019663
32.2985 | 0.019699
32.3048 | 0.019735
32.3054 | 0.019775
32.3309 | 0.019812
32.3367 | 0.019846
32.3639 | 0.019882
32.3591 | 0.019924
32.3662 | 0.019957
32.368 | 0.019996
32.3974 | 0.02003
32.4048 | 0.020072
32.4207 | 0.020103
32.4208 | 0.020143
32.4205 | 0.02018
32.4396 | 0.020219
32.4616 | 0.02025
32.4758 | 0.020291
32.473 | 0.020327
32.4817 | 0.020362
32.4853 | 0.020403
32.5123 | 0.020439
32.5138 | 0.020476
32.5408 | 0.020509
32.5373 | 0.020551
32.5393 | 0.020586
32.5486 | 0.020626
32.5746 | 0.020658
32.5764 | 0.020702
32.5904 | 0.020735
32.597 | 0.02077
32.5897 | 0.02081
32.6143 | 0.020849
32.6295 | 0.020881
32.6479 | 0.020919
32.642 | 0.020957
32.6518 | 0.020992
32.6567 | 0.021032
32.6894 | 0.021066
32.6839 | 0.021106
32.7117 | 0.021138
32.7126 | 0.021179
32.711 | 0.021216
32.7205 | 0.021255
32.7475 | 0.021287
32.7595 | 0.021331
32.7629 | 0.021365
32.7619 | 0.021401
32.7623 | 0.02144
32.7912 | 0.02148
32.7987 | 0.021514
32.8161 | 0.02155
32.8118 | 0.02159
32.8199 | 0.021626
32.8288 | 0.021665
32.855 | 0.021697
32.8574 | 0.021739
32.8743 | 0.021771
32.8773 | 0.02181
32.8764 | 0.021848
32.8905 | 0.021886
32.917 | 0.021917
32.9363 | 0.021958
32.9293 | 0.021995
32.9332 | 0.022032
32.9365 | 0.022071
32.9648 | 0.022108
32.9707 | 0.022145
32.9884 | 0.022179
32.9811 | 0.022222
32.9887 | 0.022257
32.9979 | 0.022296
33.0239 | 0.022329
33.0227 | 0.022374
33.0393 | 0.022404
33.0461 | 0.022442
33.0443 | 0.022481
33.0573 | 0.022519
33.0771 | 0.022552
33.1021 | 0.02259
33.0905 | 0.022629
33.0962 | 0.022665
33.1021 | 0.022704
33.1327 | 0.022741
33.1368 | 0.022779
33.1487 | 0.022812
33.1469 | 0.022855
33.1498 | 0.022889
33.1663 | 0.02293
33.1902 | 0.022961
33.1977 | 0.023004
33.1973 | 0.02304
33.2061 | 0.023076
33.2021 | 0.023115
33.2222 | 0.023154
33.2411 | 0.023186
33.2626 | 0.023223
33.2556 | 0.023264
33.2576 | 0.023299
33.2672 | 0.023338
33.2999 | 0.023372
33.3002 | 0.023414
33.3134 | 0.023446
33.3139 | 0.023486
33.317 | 0.023523
33.3327 | 0.023564
33.3493 | 0.023594
33.3642 | 0.023637
33.364 | 0.023674
33.3704 | 0.023708
33.3666 | 0.02375
33.3948 | 0.023788
33.4057 | 0.023823
33.4238 | 0.023857
33.421 | 0.023899
33.4164 | 0.023934
33.4275 | 0.023973
33.4592 | 0.024007
33.4673 | 0.024049
33.4699 | 0.024082
33.4734 | 0.024121
33.4732 | 0.024159
33.492 | 0.024199
33.5075 | 0.02423
33.5295 | 0.024269
33.5239 | 0.02431
33.5318 | 0.024344
33.5298 | 0.024383
33.5566 | 0.02442
33.5623 | 0.024461
33.5827 | 0.024492
33.5776 | 0.024534
33.5782 | 0.02457
33.5923 | 0.024609
33.6192 | 0.024641
33.6231 | 0.024685
33.6249 | 0.02472
33.632 | 0.024756
33.6337 | 0.024796
33.6567 | 0.024834
33.6644 | 0.024867
33.6907 | 0.024903
33.6844 | 0.024945
33.6878 | 0.024979
33.6911 | 0.02502
33.7215 | 0.025055
33.7223 | 0.025095
33.7384 | 0.02513
33.7428 | 0.025167
33.735 | 0.025206
33.7539 | 0.025246
33.7764 | 0.025277
33.7866 | 0.025319
33.7811 | 0.025356
33.7901 | 0.025393
33.7909 | 0.025433
33.8195 | 0.025469
33.8162 | 0.025507
33.8428 | 0.025541
33.8404 | 0.025583
33.8402 | 0.025619
33.8469 | 0.025657
33.8772 | 0.02569
33.883 | 0.025734
33.8941 | 0.025766
33.8923 | 0.025804
33.8912 | 0.025843
33.9129 | 0.025883
33.9312 | 0.025914
33.9445 | 0.025954
33.9392 | 0.025994
33.9467 | 0.02603
33.9504 | 0.026069
33.9755 | 0.026106
33.9774 | 0.026146
33.9971 | 0.026178
33.997 | 0.02622
33.9964 | 0.026257
34.0032 | 0.026295
34.0276 | 0.026329
34.0403 | 0.026372
34.0414 | 0.026405
34.0434 | 0.026443
34.045 | 0.026481
34.0684 | 0.026521
34.0821 | 0.026554
34.0997 | 0.026591
34.0902 | 0.026632
34.1001 | 0.026668
34.1074 | 0.026706
34.1355 | 0.026742
34.1312 | 0.026784
34.1502 | 0.026816
34.1523 | 0.026857
34.1506 | 0.026895
34.1577 | 0.026933
34.1843 | 0.026967
34.2026 | 0.027008
34.1918 | 0.027045
34.1971 | 0.027081
34.1982 | 0.027122
34.2241 | 0.02716
34.2329 | 0.027195
34.2466 | 0.02723
34.2409 | 0.027273
34.2484 | 0.027307
34.2587 | 0.027347
34.2857 | 0.027379
34.2882 | 0.027424
34.2947 | 0.027457
34.301 | 0.027495
34.2968 | 0.027534
34.3108 | 0.027573
34.3364 | 0.027606
34.3533 | 0.027645
34.3433 | 0.027685
34.3459 | 0.027721
34.3501 | 0.027761
34.3817 | 0.027798
34.38 | 0.027837
34.3961 | 0.02787
34.3927 | 0.027911
34.3957 | 0.027948
34.409 | 0.027988
34.432 | 0.028019
34.4384 | 0.028064
34.4463 | 0.028096
34.4526 | 0.028134
34.4463 | 0.028175
34.4714 | 0.028213
34.4855 | 0.028247
34.5032 | 0.028283
34.4958 | 0.028326
34.4941 | 0.028361
34.5 | 0.028401
34.5318 | 0.028436
34.5369 | 0.028478
34.5438 | 0.028511
34.5432 | 0.028552
34.543 | 0.02859
34.5559 | 0.028629
34.5778 | 0.028661
34.5902 | 0.028704
34.5873 | 0.028741
34.5976 | 0.028775
34.5953 | 0.028815
34.6163 | 0.028854
34.6255 | 0.028891
34.6483 | 0.028925
34.6408 | 0.028966
34.6399 | 0.029003
34.6501 | 0.029042
34.6821 | 0.029075
34.6808 | 0.02912
34.6865 | 0.029153
34.6891 | 0.029193
34.6891 | 0.029232
34.7086 | 0.029271
34.7221 | 0.029303
34.7415 | 0.029343
34.7362 | 0.029383
34.7411 | 0.029419
34.7406 | 0.029459
34.7676 | 0.029495
34.7677 | 0.029535
34.7869 | 0.029569
34.7899 | 0.029608
34.7837 | 0.029645
34.797 | 0.029685
34.8251 | 0.029716
34.8305 | 0.029761
34.8286 | 0.029796
34.8378 | 0.029832
34.8359 | 0.029873
34.8616 | 0.029913
34.8663 | 0.029946
34.8857 | 0.029984
34.88 | 0.030026
34.8813 | 0.030062
34.8867 | 0.0301
34.9138 | 0.030137
34.9163 | 0.030179
34.9301 | 0.030212
34.9275 | 0.030252
34.923 | 0.030291
34.9389 | 0.03033
34.9649 | 0.030361
34.9725 | 0.030402
34.968 | 0.030441
34.9786 | 0.030477
34.9793 | 0.030517
35.0034 | 0.030555
35.0088 | 0.030591
35.0284 | 0.030626
35.0224 | 0.030669
35.0233 | 0.030706
35.0308 | 0.030742
35.0546 | 0.030779
35.0631 | 0.030822
35.0682 | 0.030856
35.0686 | 0.030894
35.068 | 0.030933
35.0864 | 0.030973
35.1047 | 0.031006
35.1193 | 0.031045
35.1064 | 0.031086
35.1163 | 0.031122
35.1214 | 0.031161
35.1478 | 0.031198
35.1449 | 0.031237
35.1667 | 0.03127
35.162 | 0.031312
35.1615 | 0.03135
35.1694 | 0.031387
35.2019 | 0.031421
35.2154 | 0.031463
35.2077 | 0.031498
35.2123 | 0.031537
35.2117 | 0.031577
35.2317 | 0.031617
35.2453 | 0.031652
35.2595 | 0.031688
35.2481 | 0.031731
35.2561 | 0.031765
35.262 | 0.031807
35.2915 | 0.03184
35.2895 | 0.031884
35.2996 | 0.031917
35.3019 | 0.031956
35.2986 | 0.031995
35.3096 | 0.032033
35.3356 | 0.032066
35.3486 | 0.032107
35.3455 | 0.032146
35.3488 | 0.032182
35.3481 | 0.032223
35.3751 | 0.032261
35.3789 | 0.032299
35.398 | 0.032332
35.3885 | 0.032374
35.3903 | 0.032413
35.401 | 0.032452
35.4274 | 0.032485
35.4254 | 0.03253
35.437 | 0.032563
35.4392 | 0.032602
35.4307 | 0.032642
35.4493 | 0.032681
35.4703 | 0.032714
35.487 | 0.032753
35.4787 | 0.032794
35.4798 | 0.03283
35.4817 | 0.03287
35.5118 | 0.032906
35.5189 | 0.032946
35.5326 | 0.032979
35.5304 | 0.03302
35.53 | 0.033057
35.5401 | 0.033098
35.5675 | 0.03313
35.5712 | 0.033175
35.5711 | 0.033209
35.5797 | 0.033247
35.5719 | 0.033286
35.5898 | 0.033327
35.6036 | 0.033363
35.6281 | 0.033397
35.614 | 0.033441
35.614 | 0.033477
35.6216 | 0.033516
35.654 | 0.033552
35.6487 | 0.033595
35.6607 | 0.033627
35.6611 | 0.033666
35.6616 | 0.033706
35.6759 | 0.033745
35.6926 | 0.033778
35.7064 | 0.033821
35.7054 | 0.033858
35.71 | 0.033894
35.7035 | 0.033936
35.7303 | 0.033975
35.7346 | 0.034011
35.7544 | 0.034046
35.7526 | 0.034086
35.7465 | 0.034125
35.7561 | 0.034164
35.7867 | 0.034197
35.7853 | 0.034242
35.7877 | 0.034276
35.7955 | 0.034314
35.7918 | 0.034354
35.815 | 0.034392
35.823 | 0.034426
35.842 | 0.034466
35.8372 | 0.034507
35.8402 | 0.034542
35.8405 | 0.034581
35.8672 | 0.03462
35.8727 | 0.034659
35.8907 | 0.034693
35.8821 | 0.034733
35.8783 | 0.034772
35.8927 | 0.034812
35.9218 | 0.034845
35.9227 | 0.034887
35.9194 | 0.034924
35.9276 | 0.034962
35.9257 | 0.035003
35.9449 | 0.035043
35.9507 | 0.035077
35.9721 | 0.035113
35.9622 | 0.035157
35.9665 | 0.035193
35.9725 | 0.03523
35.9946 | 0.035268
36.0038 | 0.035309
36.0142 | 0.035341
36.0107 | 0.035382
36.0084 | 0.03542
36.0244 | 0.035461
36.0498 | 0.035494
36.0588 | 0.035535
36.0475 | 0.035575
36.0572 | 0.035611
36.0589 | 0.035651
36.0799 | 0.035689
36.0802 | 0.035727
36.1046 | 0.035762
36.0968 | 0.035806
36.0977 | 0.035842
36.101 | 0.03588
36.1294 | 0.035915
36.1385 | 0.035959
36.1373 | 0.035993
36.1375 | 0.036032
36.1373 | 0.036071
36.1551 | 0.036111
36.1731 | 0.036145
36.1859 | 0.036183
36.1765 | 0.036223
36.184 | 0.036259
36.1862 | 0.036301
36.2158 | 0.036336
36.2148 | 0.036378
36.2304 | 0.03641
36.2267 | 0.036454
36.2227 | 0.03649
36.2313 | 0.036529
36.2608 | 0.036564
36.27 | 0.036608
36.2631 | 0.036644
36.2657 | 0.036681
36.2641 | 0.036722
36.2893 | 0.036763
36.2959 | 0.036797
36.3134 | 0.036833
36.3029 | 0.036876
36.3075 | 0.036912
36.3143 | 0.036952
36.3419 | 0.036986
36.3354 | 0.037029
36.3538 | 0.037062
36.3528 | 0.037103
36.3418 | 0.037142
36.3611 | 0.037181
36.3867 | 0.037215
36.3987 | 0.037255
36.3901 | 0.037296
36.3917 | 0.037332
36.3901 | 0.037374
36.4172 | 0.037412
36.424 | 0.037449
36.4375 | 0.037484
36.4275 | 0.037528
36.4303 | 0.037563
36.438 | 0.037603
36.4659 | 0.037637
36.4663 | 0.037682
36.4745 | 0.037714
36.4818 | 0.037753
36.4735 | 0.037792
36.4861 | 0.037833
36.5071 | 0.037868
36.5301 | 0.037904
36.5147 | 0.037947
36.5151 | 0.037984
36.5198 | 0.038025
36.5504 | 0.038061
36.5435 | 0.038102
36.5594 | 0.038136
36.5554 | 0.038177
36.5565 | 0.038216
36.5673 | 0.038255
36.5881 | 0.038288
36.5947 | 0.038334
36.5972 | 0.038368
36.6019 | 0.038405
36.5923 | 0.038447
36.6166 | 0.038486
36.627 | 0.03852
36.6444 | 0.038557
36.6396 | 0.0386
36.6377 | 0.038635
36.6428 | 0.038676
36.6755 | 0.038712
36.6698 | 0.038755
36.678 | 0.038788
36.6797 | 0.038829
36.6767 | 0.038869
36.6961 | 0.038908
36.7074 | 0.038942
36.7189 | 0.038985
36.7167 | 0.039023
36.7195 | 0.039059
36.7172 | 0.0391
36.7385 | 0.039139
36.7461 | 0.039175
36.7683 | 0.039211
36.7572 | 0.039253
36.7539 | 0.03929
36.7649 | 0.039329
36.7978 | 0.039363
36.7928 | 0.039406
36.7961 | 0.039442
36.8045 | 0.03948
36.8025 | 0.03952
36.8179 | 0.039561
36.8283 | 0.039596
36.8483 | 0.039634
36.837 | 0.039676
36.8404 | 0.039713
36.8429 | 0.039751
36.8611 | 0.039792
36.8684 | 0.039832
36.8819 | 0.039865
36.8735 | 0.039907
36.8722 | 0.039945
36.8839 | 0.039984
36.9117 | 0.040018
36.9175 | 0.040061
36.9102 | 0.040097
36.9201 | 0.040134
36.9203 | 0.040175
36.9381 | 0.040215
36.944 | 0.040249
36.9671 | 0.040287
36.9565 | 0.040329
36.9597 | 0.040366
36.9605 | 0.040405
36.9884 | 0.040442
36.995 | 0.040485
37.0008 | 0.040517
36.9957 | 0.04056
36.9956 | 0.040598
37.0085 | 0.040639
37.0309 | 0.040672
37.0393 | 0.040713
37.0282 | 0.040753
37.0371 | 0.04079
37.0344 | 0.040832
37.0612 | 0.040869
37.0609 | 0.040907
37.0819 | 0.04094
37.0743 | 0.040985
37.0729 | 0.04102
37.0773 | 0.041059
37.1066 | 0.041095
37.1122 | 0.041138
37.1142 | 0.041173
37.1207 | 0.041211
37.115 | 0.041251
37.1347 | 0.041293
37.1471 | 0.041327
37.1619 | 0.041365
37.1506 | 0.041408
37.1543 | 0.041444
37.1575 | 0.041486
37.1825 | 0.041521
37.1753 | 0.041564
37.1958 | 0.041597
37.1921 | 0.04164
37.1825 | 0.041677
37.1981 | 0.041716
37.2254 | 0.04175
37.2343 | 0.041793
37.2282 | 0.04183
37.2308 | 0.041868
37.2259 | 0.041908
37.2488 | 0.04195
37.2603 | 0.041984
37.2775 | 0.04202
37.2642 | 0.042063
37.268 | 0.0421
37.2713 | 0.04214
37.2992 | 0.042175
37.2955 | 0.04222
37.3073 | 0.042253
37.3101 | 0.042293
37.3023 | 0.042333
37.3102 | 0.042373
37.334 | 0.042407
37.3543 | 0.042447
37.3426 | 0.042486
37.3416 | 0.042524
37.3441 | 0.042564
37.3721 | 0.042603
37.3686 | 0.042642
37.3866 | 0.042677
37.3792 | 0.04272
37.3813 | 0.042755
37.3909 | 0.042795
37.4155 | 0.04283
37.4139 | 0.042876
37.4217 | 0.042909
37.4265 | 0.042949
37.4148 | 0.04299
37.4346 | 0.04303
37.4464 | 0.043064
37.4635 | 0.043103
37.4587 | 0.043145
37.4528 | 0.043182
37.4545 | 0.043223
37.486 | 0.043259
37.4824 | 0.043301
37.4941 | 0.043334
37.4928 | 0.043375
37.4908 | 0.043413
37.5075 | 0.043453
37.5243 | 0.043486
37.5282 | 0.043531
37.5319 | 0.043567
37.5363 | 0.043605
37.531 | 0.043646
37.5483 | 0.043687
37.5598 | 0.043721
37.5823 | 0.043759
37.5678 | 0.043801
37.5627 | 0.043839
37.5701 | 0.043879
37.6034 | 0.043914
37.5989 | 0.043957
37.6013 | 0.043993
37.6071 | 0.044032
37.6042 | 0.044071
37.6189 | 0.044111
37.6321 | 0.044146
37.6463 | 0.044187
37.6375 | 0.044226
37.6455 | 0.044263
37.6467 | 0.044302
37.6592 | 0.044344
37.6697 | 0.044381
37.6899 | 0.044415
37.6773 | 0.044458
37.675 | 0.044495
37.6856 | 0.044535
37.7162 | 0.04457
37.7194 | 0.044613
37.7116 | 0.04465
37.7175 | 0.04469
37.7179 | 0.044729
37.7326 | 0.044771
37.7392 | 0.044805
37.7569 | 0.044844
37.7455 | 0.044885
37.7518 | 0.044922
37.7516 | 0.044961
37.7758 | 0.045
37.781 | 0.04504
37.7949 | 0.045073
37.785 | 0.045117
37.7855 | 0.045154
37.7976 | 0.045194
37.8241 | 0.045229
37.83 | 0.04527
37.8194 | 0.045309
37.827 | 0.045347
37.8229 | 0.045389
37.8504 | 0.045427
37.8509 | 0.045465
37.8691 | 0.045501
37.8575 | 0.045546
37.8592 | 0.04558
37.8589 | 0.045621
37.8874 | 0.045659
37.8914 | 0.045701
37.8964 | 0.045734
37.8945 | 0.045775
37.8885 | 0.045814
37.9082 | 0.045855
37.9284 | 0.045887
37.9384 | 0.045928
37.9276 | 0.045969
37.9315 | 0.046006
37.936 | 0.046046
37.9612 | 0.046084
37.953 | 0.046125
37.9769 | 0.046159
37.9692 | 0.046203
37.9613 | 0.04624
37.973 | 0.046279
38.0008 | 0.046314
38.0065 | 0.046359
38.004 | 0.046395
38.0035 | 0.046434
37.9956 | 0.046476
38.0154 | 0.046515
38.0313 | 0.046549
38.0476 | 0.046587
38.033 | 0.04663
38.0379 | 0.046665
38.04 | 0.046706
38.067 | 0.046742
38.0618 | 0.046785
38.0809 | 0.046818
38.0807 | 0.046861
38.0733 | 0.046899
38.0782 | 0.04694
38.1032 | 0.046974
38.1182 | 0.047016
38.1079 | 0.047056
38.1073 | 0.047094
38.1069 | 0.047134
38.1302 | 0.047176
38.1292 | 0.047212
38.1473 | 0.047248
38.1364 | 0.047291
38.1405 | 0.047327
38.1473 | 0.047367
38.1726 | 0.047401
38.1679 | 0.047447
38.1835 | 0.04748
38.1853 | 0.04752
38.1722 | 0.04756
38.1901 | 0.0476
38.2113 | 0.047634
38.2221 | 0.047675
38.2167 | 0.047715
38.2147 | 0.047753
38.212 | 0.047794
38.2419 | 0.047834
38.238 | 0.047872
38.252 | 0.047906
38.2457 | 0.047951
38.2462 | 0.047987
38.2569 | 0.048029
38.2749 | 0.048062
38.2754 | 0.048108
38.2844 | 0.048142
38.2867 | 0.04818
38.2787 | 0.04822
38.2946 | 0.048261
38.3103 | 0.048296
38.3304 | 0.048335
38.3154 | 0.048376
38.3109 | 0.048415
38.3175 | 0.048455
38.3499 | 0.048492
38.345 | 0.048533
38.3517 | 0.048569
38.3537 | 0.04861
38.3506 | 0.048649
38.3614 | 0.048688
38.3772 | 0.048724
38.3885 | 0.048767
38.3805 | 0.048805
38.3878 | 0.048842
38.3875 | 0.048882
38.3956 | 0.048925
38.4089 | 0.048961
38.4295 | 0.048996
38.4145 | 0.04904
38.4131 | 0.049077
38.4215 | 0.049116
38.4517 | 0.049152
38.4517 | 0.049195
38.451 | 0.04923
38.4547 | 0.049271
38.4532 | 0.04931
38.4662 | 0.049351
38.4799 | 0.049384
38.4936 | 0.049427
38.4833 | 0.049467
38.4878 | 0.049504
38.4859 | 0.049545
38.5053 | 0.049585
38.5137 | 0.049624
38.5296 | 0.049658
38.5141 | 0.049703
38.5154 | 0.049739
38.5237 | 0.049778
38.5513 | 0.049814
38.5549 | 0.049857
38.5482 | 0.049894
38.5546 | 0.049933
38.5492 | 0.049974
38.5719 | 0.050014
38.5789 | 0.050049
38.5967 | 0.050086
38.5824 | 0.050129
38.5854 | 0.050166
38.5841 | 0.050207
38.6131 | 0.050246
38.6194 | 0.050286
38.6258 | 0.05032
38.6206 | 0.050362
38.6143 | 0.050402
38.6313 | 0.050442
38.6542 | 0.050476
38.6575 | 0.05052
38.6486 | 0.050558
38.6516 | 0.050596
38.6529 | 0.050636
38.6735 | 0.050676
38.6702 | 0.050713
38.6949 | 0.050749
38.6839 | 0.050793
38.6803 | 0.050828
38.6889 | 0.050868
38.7185 | 0.050905
38.7196 | 0.050949
38.7204 | 0.050986
38.7195 | 0.051024
38.7149 | 0.051064
38.7329 | 0.051104
38.7503 | 0.051139
38.7629 | 0.051179
38.7482 | 0.051222
38.7526 | 0.051259
38.7513 | 0.0513
38.7723 | 0.051338
38.7682 | 0.051379
38.7915 | 0.051412
38.7861 | 0.051456
38.7832 | 0.051492
38.7859 | 0.051533
38.8134 | 0.051568
38.823 | 0.051612
38.8182 | 0.051649
38.8171 | 0.051687
38.8145 | 0.051728
38.8337 | 0.05177
38.8411 | 0.051804
38.8573 | 0.051842
38.8445 | 0.051885
38.8476 | 0.051923
38.8511 | 0.051963
38.8749 | 0.052
38.8683 | 0.052044
38.8872 | 0.052077
38.8843 | 0.05212
38.8718 | 0.052158
38.8845 | 0.052199
38.9096 | 0.052232
38.9152 | 0.052276
38.9129 | 0.052314
38.9126 | 0.052351
38.9079 | 0.052393
38.9324 | 0.052433
38.9372 | 0.052469
38.9516 | 0.052506
38.9424 | 0.052549
38.9448 | 0.052585
38.9531 | 0.052627
38.9775 | 0.052661
38.9709 | 0.052707
38.9835 | 0.052741
38.983 | 0.052782
38.974 | 0.052823
38.9846 | 0.052863
39.0065 | 0.052897
39.0211 | 0.052939
39.0048 | 0.05298
38.9989 | 0.053018
39.0025 | 0.053058
39.0313 | 0.053098
39.0321 | 0.053136
39.042 | 0.053172
39.0406 | 0.053213
39.0402 | 0.053252
39.048 | 0.053291
39.0677 | 0.053326
39.0752 | 0.053371
39.0729 | 0.053406
39.0779 | 0.053446
39.0754 | 0.053486
39.0796 | 0.053528
39.099 | 0.053563
39.1176 | 0.053601
39.0984 | 0.053645
39.0976 | 0.053682
39.1033 | 0.053722
39.1335 | 0.053759
39.1317 | 0.053802
39.1344 | 0.053837
39.1323 | 0.053879
39.1323 | 0.053918
39.1421 | 0.053958
39.1619 | 0.053992
39.1694 | 0.054035
39.1639 | 0.054074
39.1682 | 0.054111
39.1645 | 0.054151
39.1792 | 0.054193
39.1915 | 0.05423
39.2102 | 0.054265
39.1895 | 0.054311
39.1944 | 0.054348
39.2004 | 0.054388
39.2277 | 0.054424
39.2286 | 0.054467
39.2261 | 0.054503
39.2302 | 0.054544
39.2232 | 0.054584
39.243 | 0.054624
39.252 | 0.05466
39.2672 | 0.0547
39.2527 | 0.054742
39.2574 | 0.054778
39.2528 | 0.054819
39.2751 | 0.05486
39.2824 | 0.054897
39.2956 | 0.054933
39.287 | 0.054975
39.2837 | 0.055013
39.2968 | 0.055053
39.3251 | 0.055087
39.3237 | 0.055133
39.3183 | 0.05517
39.3212 | 0.055209
39.3211 | 0.05525
39.3371 | 0.055292
39.3386 | 0.055327
39.3606 | 0.055364
39.348 | 0.055408
39.3444 | 0.055444
39.3451 | 0.055487
39.374 | 0.055523
39.3765 | 0.055565
39.3822 | 0.055601
39.3794 | 0.055641
39.3708 | 0.055681
39.382 | 0.055721
39.4075 | 0.055755
39.4172 | 0.055798
39.4057 | 0.055837
39.4156 | 0.055875
39.4113 | 0.055916
39.4315 | 0.055956
39.4273 | 0.055994
39.4512 | 0.056031
39.4444 | 0.056074
39.446 | 0.056109
39.4403 | 0.056151
39.4675 | 0.056188
39.4742 | 0.056233
39.4737 | 0.056268
39.4692 | 0.056308
39.466 | 0.056348
39.4796 | 0.056391
39.4954 | 0.056423
39.5072 | 0.056464
39.4963 | 0.056503
39.501 | 0.056542
39.5026 | 0.056583
39.5252 | 0.056621
39.517 | 0.056661
39.542 | 0.056697
39.5363 | 0.05674
39.5264 | 0.056778
39.5348 | 0.056819
39.5609 | 0.056854
39.5613 | 0.0569
39.5623 | 0.056937
39.5603 | 0.056975
39.5526 | 0.057017
39.5758 | 0.057058
39.5841 | 0.057092
39.5959 | 0.05713
39.582 | 0.057174
39.5864 | 0.057211
39.5911 | 0.057253
39.6159 | 0.057287
39.6071 | 0.057332
39.6262 | 0.057365
39.6243 | 0.057406
39.616 | 0.057446
39.6243 | 0.057486
39.6487 | 0.057522
39.6615 | 0.057564
39.6518 | 0.057603
39.6451 | 0.057641
39.6451 | 0.057683
39.67 | 0.057725
39.6734 | 0.057761
39.6827 | 0.057798
39.6756 | 0.057842
39.6757 | 0.05788
39.6812 | 0.057919
39.7011 | 0.057956
39.7012 | 0.058001
39.7044 | 0.058035
39.7084 | 0.058075
39.7056 | 0.058116
39.7106 | 0.058155
39.7308 | 0.058192
39.7494 | 0.05823
39.7319 | 0.058273
39.7314 | 0.05831
39.7348 | 0.058351
39.7608 | 0.05839
39.765 | 0.05843
39.77 | 0.058465
39.7627 | 0.058509
39.765 | 0.058547
39.7728 | 0.058587
39.7929 | 0.058622
39.794 | 0.058669
39.7932 | 0.058704
39.7961 | 0.058744
39.7919 | 0.058784
39.8006 | 0.058826
39.8153 | 0.058862
39.8344 | 0.058899
39.8152 | 0.058943
39.8183 | 0.05898
39.8222 | 0.05902
39.8483 | 0.059057
39.8502 | 0.0591
39.8524 | 0.059135
39.8506 | 0.059177
39.8451 | 0.059216
39.8612 | 0.059257
39.8787 | 0.059291
39.889 | 0.059334
39.8762 | 0.059374
39.8809 | 0.059413
39.8749 | 0.059454
39.8928 | 0.059495
39.9025 | 0.059532
39.9166 | 0.059569
39.9064 | 0.059612
39.9003 | 0.05965
39.9097 | 0.05969
39.9374 | 0.059724
39.9328 | 0.059771
39.9356 | 0.059805
39.9339 | 0.059846
39.933 | 0.059885
39.9481 | 0.059927
39.9561 | 0.059961
39.9738 | 0.060003
39.964 | 0.060043
39.9642 | 0.06008
39.9621 | 0.060123
39.9878 | 0.060161
39.9927 | 0.060201
40.0001 | 0.060238
39.9947 | 0.06028
39.9836 | 0.06032
39.994 | 0.06036
40.0198 | 0.060395
40.028 | 0.060438
40.0164 | 0.060477
40.0156 | 0.060517
40.0119 | 0.060558
40.0286 | 0.060599
40.0364 | 0.060634
40.054 | 0.060673
40.042 | 0.060716
40.0457 | 0.060753
40.044 | 0.060793
40.0687 | 0.060831
40.0772 | 0.060872
40.0842 | 0.060907
40.0759 | 0.060949
40.0705 | 0.06099
40.0818 | 0.06103
40.1022 | 0.061064
40.1108 | 0.061108
40.0981 | 0.061147
40.1016 | 0.061186
40.102 | 0.061227
40.1247 | 0.061267
40.1198 | 0.061305
40.1392 | 0.061341
40.1302 | 0.061386
40.1268 | 0.061422
40.1315 | 0.061463
40.1559 | 0.0615
40.1545 | 0.061543
40.1625 | 0.061579
40.1619 | 0.061618
40.1513 | 0.061659
40.1691 | 0.0617
40.1843 | 0.061735
40.1954 | 0.061776
40.1801 | 0.061819
40.1857 | 0.061855
40.1854 | 0.061898
40.2098 | 0.061934
40.2009 | 0.061978
40.2198 | 0.062012
40.2142 | 0.062056
40.2064 | 0.062094
40.2117 | 0.062135
40.2361 | 0.062171
40.247 | 0.062215
40.2403 | 0.062251
40.2349 | 0.062291
40.2334 | 0.062331
40.2531 | 0.062372
40.2633 | 0.062407
40.2713 | 0.062446
40.265 | 0.062488
40.2685 | 0.062526
40.2725 | 0.062568
40.2911 | 0.062605
40.2937 | 0.062648
40.2989 | 0.062683
40.2979 | 0.062726
40.2916 | 0.062767
40.2953 | 0.062806
40.3171 | 0.062842
40.3336 | 0.062883
40.3153 | 0.062923
40.3141 | 0.062963
40.3139 | 0.063003
40.3351 | 0.063045
40.3444 | 0.063081
40.3528 | 0.063117
40.3433 | 0.063162
40.3483 | 0.063199
40.3526 | 0.063238
40.3733 | 0.063275
40.3723 | 0.063321
40.378 | 0.063355
40.3777 | 0.063396
40.3721 | 0.063436
40.3778 | 0.063478
40.3996 | 0.063512
40.4167 | 0.063552
40.3939 | 0.063596
40.3979 | 0.063634
40.399 | 0.063675
40.4231 | 0.063714
40.4243 | 0.063755
40.4266 | 0.06379
40.4219 | 0.063834
40.4192 | 0.063871
40.4319 | 0.063912
40.4499 | 0.063947
40.4584 | 0.063991
40.4523 | 0.064029
40.4548 | 0.064068
40.4458 | 0.064109
40.4606 | 0.064149
40.4788 | 0.064185
40.4938 | 0.064224
40.4773 | 0.064268
40.4745 | 0.064305
40.4814 | 0.064346
40.5107 | 0.064383
40.5047 | 0.064427
40.5083 | 0.064463
40.5041 | 0.064504
40.5019 | 0.064545
40.5138 | 0.064586
40.5238 | 0.06462
40.5355 | 0.064665
40.5281 | 0.064703
40.5314 | 0.064739
40.5214 | 0.064783
40.5473 | 0.064823
40.5561 | 0.06486
40.5657 | 0.064897
40.5551 | 0.06494
40.5497 | 0.064978
40.5571 | 0.065018
40.5862 | 0.065055
40.5893 | 0.065099
40.5842 | 0.065136
40.5826 | 0.065177
40.5791 | 0.065217
40.5918 | 0.065259
40.602 | 0.065293
40.6191 | 0.065334
40.6063 | 0.065377
40.6097 | 0.065414
40.6015 | 0.065455
40.6251 | 0.065495
40.6308 | 0.065536
40.6413 | 0.06557
40.6297 | 0.065614
40.6259 | 0.065653
40.6365 | 0.065693
40.6609 | 0.065727
40.6597 | 0.065772
40.6582 | 0.06581
40.659 | 0.065849
40.6575 | 0.06589
40.6738 | 0.065931
40.6777 | 0.065967
40.6989 | 0.066005
40.6865 | 0.06605
40.6809 | 0.066087
40.6811 | 0.06613
40.7083 | 0.066166
40.7073 | 0.066209
40.7136 | 0.066246
40.7118 | 0.066286
40.7014 | 0.066327
40.7164 | 0.066368
40.7345 | 0.066401
40.7409 | 0.066444
40.7307 | 0.066483
40.7367 | 0.066522
40.7323 | 0.066563
40.7545 | 0.066603
40.7518 | 0.066642
40.7741 | 0.066679
40.7662 | 0.066721
40.7578 | 0.066761
40.7606 | 0.066802
40.7883 | 0.066838
40.792 | 0.066883
40.7893 | 0.066919
40.7807 | 0.06696
40.7769 | 0.067001
40.7927 | 0.067043
40.8085 | 0.067077
40.8118 | 0.067119
40.8034 | 0.067161
40.8076 | 0.067197
40.8077 | 0.067239
40.8259 | 0.067279
40.8286 | 0.067318
40.8419 | 0.067353
40.8349 | 0.067398
40.8305 | 0.067437
40.8355 | 0.067475
40.8585 | 0.067512
40.871 | 0.067555
40.8601 | 0.067593
40.8588 | 0.067632
40.856 | 0.067673
40.8748 | 0.067715
40.8848 | 0.067751
40.8931 | 0.067789
40.8791 | 0.067834
40.8844 | 0.067871
40.8873 | 0.067913
40.9079 | 0.06795
40.9028 | 0.067994
40.9136 | 0.068029
40.9097 | 0.068071
40.9041 | 0.06811
40.9089 | 0.06815
40.932 | 0.068186
40.9476 | 0.068228
40.9293 | 0.068268
40.933 | 0.068306
40.9315 | 0.068348
40.9516 | 0.068389
40.9594 | 0.068427
40.964 | 0.068463
40.9552 | 0.068508
40.9558 | 0.068545
40.9633 | 0.068587
40.9846 | 0.068622
40.9875 | 0.068668
40.9839 | 0.068704
40.9848 | 0.068745
40.9729 | 0.068785
40.9844 | 0.068827
41.0056 | 0.068862
41.0178 | 0.068901
41.0002 | 0.068945
41.0006 | 0.068982
41.0039 | 0.069023
41.0324 | 0.069062
41.0284 | 0.069103
41.0383 | 0.069138
41.0301 | 0.069181
41.0289 | 0.069221
41.0381 | 0.069263
41.0542 | 0.069297
41.0582 | 0.069343
41.0568 | 0.069379
41.0592 | 0.069418
41.0457 | 0.069462
41.0654 | 0.069502
41.0805 | 0.069539
41.0895 | 0.069577
41.0763 | 0.069622
41.072 | 0.069658
41.0744 | 0.069699
41.1025 | 0.069736
41.1043 | 0.06978
41.1044 | 0.069816
41.1002 | 0.069858
41.0971 | 0.069896
41.1069 | 0.069937
41.1233 | 0.069972
41.1358 | 0.070015
41.1267 | 0.070056
41.1304 | 0.070094
41.1205 | 0.070135
41.1384 | 0.070177
41.1494 | 0.070216
41.1641 | 0.070251
41.1486 | 0.070296
41.1434 | 0.070335
41.1517 | 0.070375
41.1799 | 0.070411
41.1726 | 0.070458
41.1715 | 0.070492
41.1703 | 0.070534
41.1677 | 0.070574
41.1804 | 0.070615
41.1912 | 0.07065
41.207 | 0.07069
41.1961 | 0.070733
41.1965 | 0.070769
41.1904 | 0.070813
41.2167 | 0.070851
41.218 | 0.070892
41.2285 | 0.070928
41.2234 | 0.070971
41.2146 | 0.07101
41.2251 | 0.071051
41.2478 | 0.071086
41.2484 | 0.07113
41.2385 | 0.071169
41.245 | 0.071208
41.2386 | 0.07125
41.2591 | 0.07129
41.2587 | 0.071327
41.2767 | 0.071366
41.2676 | 0.07141
41.2623 | 0.071448
41.263 | 0.071488
41.2891 | 0.071526
41.2926 | 0.071569
41.2995 | 0.071604
41.2869 | 0.071646
41.2827 | 0.071687
41.297 | 0.071727
41.3201 | 0.071761
41.3201 | 0.071805
41.3109 | 0.071845
41.3157 | 0.071885
41.3146 | 0.071926
41.3289 | 0.071967
41.3325 | 0.072006
41.3451 | 0.072042
41.3327 | 0.072089
41.3303 | 0.072127
41.3321 | 0.072165
41.3523 | 0.072204
41.3597 | 0.072247
41.3575 | 0.072283
41.3536 | 0.072323
41.3511 | 0.072363
41.3658 | 0.072406
41.3861 | 0.07244
41.3914 | 0.07248
41.3753 | 0.072523
41.3814 | 0.072561
41.3858 | 0.072602
41.4063 | 0.072641
41.4007 | 0.072683
41.4135 | 0.072719
41.405 | 0.072763
41.404 | 0.072802
41.4044 | 0.072842
41.4277 | 0.072878
41.4376 | 0.072923
41.4243 | 0.07296
41.4231 | 0.073001
41.4215 | 0.073041
41.4356 | 0.073084
41.4497 | 0.073119
41.4551 | 0.073157
41.4411 | 0.073202
41.4457 | 0.073238
41.4501 | 0.07328
41.4747 | 0.073316
41.4744 | 0.07336
41.4779 | 0.073395
41.4754 | 0.073438
41.4663 | 0.073478
41.473 | 0.07352
41.4985 | 0.073555
41.5082 | 0.073597
41.4937 | 0.073638
41.4903 | 0.073678
41.4889 | 0.07372
41.5131 | 0.073761
41.5149 | 0.073799
41.5226 | 0.073835
41.5104 | 0.073879
41.5097 | 0.073919
41.5188 | 0.073959
41.537 | 0.073994
41.5342 | 0.07404
41.5405 | 0.074074
41.5402 | 0.074115
41.5289 | 0.074157
41.5461 | 0.074197
41.5653 | 0.074234
41.5751 | 0.074274
41.5614 | 0.074317
41.557 | 0.074355
41.5547 | 0.074396
41.5782 | 0.074437
41.5935 | 0.074476
41.5895 | 0.074514
41.5777 | 0.074558
41.575 | 0.074596
41.5818 | 0.074638
41.6016 | 0.074673
41.6056 | 0.074718
41.6012 | 0.074755
41.6067 | 0.074794
41.597 | 0.074835
41.6082 | 0.074878
41.6244 | 0.074913
41.6416 | 0.074951
41.6266 | 0.074994
41.6208 | 0.075033
41.6261 | 0.075074
41.6552 | 0.075111
41.6487 | 0.075156
41.6502 | 0.075192
41.6464 | 0.075234
41.6434 | 0.075274
41.6552 | 0.075315
41.6682 | 0.075351
41.6787 | 0.075394
41.6709 | 0.075435
41.6709 | 0.075473
41.6612 | 0.075516
41.6835 | 0.075555
41.6882 | 0.075593
41.6992 | 0.075631
41.6923 | 0.075674
41.682 | 0.075713
41.6895 | 0.075754
41.7168 | 0.07579
41.7153 | 0.075834
41.7099 | 0.075871
41.7133 | 0.075911
41.7071 | 0.075954
41.7254 | 0.075993
41.7298 | 0.076031
41.7448 | 0.076071
41.7357 | 0.076114
41.7303 | 0.076152
41.7284 | 0.076194
41.7505 | 0.076233
41.7574 | 0.076274
41.7654 | 0.07631
41.7525 | 0.076352
41.7449 | 0.076393
41.7562 | 0.076433
41.7837 | 0.076467
41.778 | 0.076512
41.7742 | 0.07655
41.7778 | 0.076589
41.775 | 0.076631
41.7868 | 0.076673
41.7974 | 0.07671
41.8122 | 0.076747
41.7972 | 0.076793
41.7962 | 0.076831
41.7986 | 0.07687
41.8153 | 0.076911
41.8232 | 0.076954
41.824 | 0.076989
41.8141 | 0.077032
41.8103 | 0.077072
41.8229 | 0.077114
41.843 | 0.07715
41.8442 | 0.077192
41.8299 | 0.077233
41.8365 | 0.077271
41.8377 | 0.077313
41.8533 | 0.077352
41.8537 | 0.077391
41.8709 | 0.077427
41.8581 | 0.077472
41.8566 | 0.077511
41.8579 | 0.077551
41.8855 | 0.077587
41.8925 | 0.077631
41.8856 | 0.077667
41.8815 | 0.077709
41.8805 | 0.07775
41.8923 | 0.077792
41.9086 | 0.077828
41.9121 | 0.077868
41.8978 | 0.077912
41.9002 | 0.07795
41.9007 | 0.077993
41.9234 | 0.07803
41.9216 | 0.078073
41.9285 | 0.078108
41.921 | 0.078152
41.9129 | 0.078191
41.9188 | 0.078232
41.9468 | 0.078267
41.9542 | 0.07831
41.9433 | 0.07835
41.9402 | 0.078389
41.9381 | 0.078431
41.9591 | 0.078473
41.9657 | 0.078509
41.9763 | 0.078548
41.9604 | 0.078592
41.9602 | 0.078631
41.9662 | 0.078671
41.988 | 0.078707
41.9824 | 0.078754
41.9907 | 0.078788
41.9866 | 0.078831
41.9731 | 0.078873
41.9861 | 0.078912
42.0085 | 0.078949
42.0164 | 0.078989
42.0022 | 0.079032
41.9997 | 0.07907
41.9958 | 0.079112
42.0164 | 0.079153
42.0299 | 0.07919
42.0364 | 0.079226
42.0218 | 0.079272
42.0217 | 0.079311
42.0269 | 0.07935
42.0482 | 0.079387
42.0494 | 0.079433
42.0481 | 0.07947
42.0514 | 0.07951
42.0399 | 0.079551
42.0474 | 0.079594
42.067 | 0.079631
42.0815 | 0.079668
42.0628 | 0.079713
42.0578 | 0.079752
42.0618 | 0.079793
42.088 | 0.079832
42.0811 | 0.079874
42.0887 | 0.07991
42.0821 | 0.079952
42.0786 | 0.079992
42.0876 | 0.080032
42.106 | 0.080068
42.1122 | 0.080113
42.111 | 0.080151
42.1102 | 0.080189
42.0968 | 0.080234
42.1155 | 0.080273
42.1264 | 0.08031
42.1354 | 0.08035
42.1285 | 0.080393
42.1181 | 0.080432
42.1237 | 0.080474
42.1502 | 0.080511
42.1473 | 0.080554
42.1452 | 0.08059
42.1463 | 0.080632
42.1387 | 0.080673
42.1547 | 0.080714
42.1636 | 0.080749
42.1734 | 0.080792
42.1675 | 0.080833
42.1647 | 0.080871
42.1589 | 0.080913
42.1784 | 0.080954
42.1884 | 0.080993
42.1994 | 0.08103
42.1821 | 0.081073
42.1739 | 0.081114
42.1852 | 0.081154
42.215 | 0.08119
42.2062 | 0.081234
42.2043 | 0.081272
42.209 | 0.081312
42.2045 | 0.081353
42.2143 | 0.081396
42.2228 | 0.081432
42.2376 | 0.081471
42.2218 | 0.081516
42.2216 | 0.081553
42.2238 | 0.081593
42.2371 | 0.081635
42.2467 | 0.081675
42.2541 | 0.08171
42.2409 | 0.081754
42.2378 | 0.081793
42.2483 | 0.081834
42.2728 | 0.081871
42.2724 | 0.081914
42.2604 | 0.081954
42.2649 | 0.081994
42.2644 | 0.082035
42.277 | 0.082077
42.2787 | 0.082116
42.2948 | 0.082154
42.2785 | 0.082199
42.2766 | 0.082237
42.2747 | 0.082277
42.2986 | 0.082316
42.3046 | 0.08236
42.3049 | 0.082394
42.2966 | 0.082437
42.2937 | 0.082477
42.3029 | 0.082518
42.3264 | 0.082554
42.3309 | 0.082595
42.3159 | 0.082636
42.3213 | 0.082674
42.3181 | 0.082718
42.3407 | 0.082757
42.3423 | 0.082797
42.3532 | 0.082833
42.3417 | 0.082878
42.3358 | 0.082916
42.3388 | 0.082958
42.3655 | 0.082995
42.3704 | 0.083038
42.3606 | 0.083077
42.3556 | 0.083118
42.3507 | 0.083159
42.3687 | 0.083202
42.3798 | 0.083236
42.389 | 0.083276
42.3738 | 0.08332
42.3728 | 0.083358
42.3778 | 0.083399
42.3978 | 0.083438
42.3926 | 0.083481
42.4084 | 0.083516
42.4007 | 0.08356
42.3867 | 0.083599
42.3988 | 0.083639
42.4226 | 0.083677
42.428 | 0.08372
42.4172 | 0.08376
42.4134 | 0.0838
42.4064 | 0.083843
42.424 | 0.083885
42.4383 | 0.083922
42.4458 | 0.083959
42.4295 | 0.084003
42.4288 | 0.084042
42.4326 | 0.084082
42.4545 | 0.084118
42.4522 | 0.084164
42.4587 | 0.084199
42.4583 | 0.084241
42.4492 | 0.084281
42.4525 | 0.084322
42.4771 | 0.084359
42.4905 | 0.0844
42.4718 | 0.084443
42.4675 | 0.084482
42.4659 | 0.084524
42.4882 | 0.084566
42.488 | 0.084605
42.5014 | 0.084641
42.4895 | 0.084686
42.4858 | 0.084724
42.4924 | 0.084766
42.5093 | 0.084802
42.5092 | 0.084848
42.5116 | 0.084885
42.512 | 0.084924
42.4963 | 0.084967
42.5125 | 0.085007
42.5256 | 0.085043
42.5362 | 0.085084
42.5272 | 0.085126
42.5205 | 0.085165
42.5236 | 0.085208
42.5498 | 0.085246
42.548 | 0.085287
42.5501 | 0.085324
42.5455 | 0.085368
42.5393 | 0.085407
42.5533 | 0.085449
42.5641 | 0.085485
42.5696 | 0.08553
42.5665 | 0.085568
42.564 | 0.085606
42.5562 | 0.085649
42.5668 | 0.085691
42.5842 | 0.085728
42.5989 | 0.085765
42.5802 | 0.08581
42.5731 | 0.08585
42.5804 | 0.085889
42.6089 | 0.085927
42.6009 | 0.08597
42.6016 | 0.086008
42.6023 | 0.086049
42.5976 | 0.08609
42.6056 | 0.086131
42.6183 | 0.086169
42.6303 | 0.08621
42.6145 | 0.086253
42.6159 | 0.086292
42.6173 | 0.086332
42.6246 | 0.086375
42.6424 | 0.086412
42.6525 | 0.086448
42.6351 | 0.086493
42.6273 | 0.086534
42.6363 | 0.086574
42.6619 | 0.08661
42.6604 | 0.086654
42.6508 | 0.086693
42.6536 | 0.086732
42.6535 | 0.086774
42.6649 | 0.086816
42.6754 | 0.086851
42.6885 | 0.086892
42.6723 | 0.086936
42.6719 | 0.086975
42.669 | 0.087015
42.6902 | 0.087055
42.6948 | 0.087097
42.7005 | 0.087133
42.6862 | 0.087177
42.6835 | 0.087218
42.6918 | 0.087259
42.7135 | 0.087295
42.7153 | 0.087338
42.6995 | 0.087378
42.7036 | 0.087418
42.6988 | 0.08746
42.7201 | 0.0875
42.7242 | 0.087538
42.737 | 0.087575
42.7226 | 0.087621
42.7193 | 0.087658
42.7206 | 0.087699
42.7447 | 0.087739
42.7493 | 0.087781
42.7474 | 0.087818
42.7421 | 0.087859
42.7342 | 0.087901
42.7524 | 0.087942
42.766 | 0.087978
42.773 | 0.08802
42.7579 | 0.088063
42.7558 | 0.088102
42.7592 | 0.088143
42.7799 | 0.088182
42.7715 | 0.088224
42.7897 | 0.08826
42.7785 | 0.088304
42.767 | 0.088344
42.7768 | 0.088384
42.8023 | 0.08842
42.8065 | 0.088465
42.7988 | 0.088504
42.7961 | 0.088542
42.787 | 0.088586
42.8013 | 0.088627
42.8196 | 0.088664
42.8282 | 0.088704
42.8074 | 0.088747
42.8063 | 0.088787
42.8072 | 0.088829
42.831 | 0.088866
42.8256 | 0.08891
42.8333 | 0.088946
42.8294 | 0.088988
42.824 | 0.089029
42.8258 | 0.08907
42.8489 | 0.089106
42.8601 | 0.089148
42.8465 | 0.08919
42.8449 | 0.089227
42.8415 | 0.08927
42.8599 | 0.089312
42.8646 | 0.089349
42.8775 | 0.089386
42.8627 | 0.089431
42.8601 | 0.08947
42.8679 | 0.089511
42.8886 | 0.089548
42.8826 | 0.089594
42.8892 | 0.08963
42.8853 | 0.089672
42.8711 | 0.089714
42.8852 | 0.089754
42.901 | 0.089791
42.9073 | 0.089834
42.8992 | 0.089876
42.8911 | 0.089914
42.8894 | 0.089956
42.9136 | 0.089996
42.9132 | 0.090037
42.9212 | 0.090072
42.912 | 0.090117
42.9087 | 0.090156
42.9201 | 0.090197
42.9365 | 0.090233
42.9356 | 0.090279
42.9373 | 0.090315
42.9365 | 0.090355
42.9288 | 0.090397
42.9395 | 0.090439
42.9524 | 0.090476
42.9655 | 0.090517
42.9482 | 0.09056
42.9371 | 0.0906
42.9436 | 0.090642
42.9709 | 0.090681
42.9652 | 0.090722
42.9654 | 0.09076
42.9632 | 0.090802
42.9598 | 0.090842
42.9684 | 0.090883
42.9832 | 0.09092
42.9918 | 0.090963
42.9794 | 0.091002
42.983 | 0.091041
42.9841 | 0.091082
42.9852 | 0.091125
43.0019 | 0.091163
43.0142 | 0.0912
42.9961 | 0.091245
42.9901 | 0.091285
42.9979 | 0.091324
43.0262 | 0.091362
43.0251 | 0.091405
43.0163 | 0.091444
43.0154 | 0.091485
43.0149 | 0.091527
43.0229 | 0.091569
43.0336 | 0.091605
43.0432 | 0.091647
43.0285 | 0.091689
43.0289 | 0.091729
43.0269 | 0.091768
43.043 | 0.091811
43.0505 | 0.091849
43.0631 | 0.091885
43.0446 | 0.091932
43.0425 | 0.09197
43.051 | 0.09201
43.0755 | 0.092048
43.0762 | 0.092091
43.0641 | 0.09213
43.0669 | 0.09217
43.0598 | 0.092214
43.0783 | 0.092254
43.0815 | 0.092293
43.0946 | 0.092332
43.0758 | 0.092378
43.0742 | 0.092414
43.0711 | 0.092456
43.0929 | 0.092497
43.0996 | 0.092537
43.1004 | 0.092574
43.0929 | 0.092616
43.0872 | 0.092657
43.1021 | 0.092697
43.1214 | 0.092733
43.1233 | 0.092777
43.1119 | 0.092816
43.1123 | 0.092857
43.1134 | 0.092898
43.1302 | 0.092939
43.1254 | 0.092979
43.1445 | 0.093016
43.1305 | 0.093061
43.1218 | 0.093099
43.1289 | 0.093141
43.1542 | 0.093179
43.1568 | 0.093223
43.1491 | 0.093261
43.1457 | 0.093302
43.1345 | 0.093344
43.1452 | 0.093385
43.1662 | 0.093422
43.1745 | 0.093462
43.1576 | 0.093504
43.1588 | 0.093543
43.1575 | 0.093586
43.1765 | 0.093625
43.1747 | 0.093665
43.1895 | 0.093701
43.182 | 0.093747
43.1738 | 0.093786
43.1739 | 0.093828
43.1978 | 0.093865
43.2062 | 0.093909
43.1936 | 0.093948
43.1881 | 0.093989
43.1849 | 0.094031
43.2022 | 0.094073
43.2075 | 0.094109
43.218 | 0.094149
43.2033 | 0.094192
43.2019 | 0.094231
43.2068 | 0.094273
43.2256 | 0.09431
43.2221 | 0.094353
43.2343 | 0.09439
43.2302 | 0.094432
43.2175 | 0.094472
43.2299 | 0.094514
43.2468 | 0.09455
43.2519 | 0.094593
43.2444 | 0.094635
43.2388 | 0.094673
43.2345 | 0.094716
43.2546 | 0.094758
43.2557 | 0.094796
43.2623 | 0.094835
43.2492 | 0.09488
43.2468 | 0.094918
43.2594 | 0.09496
43.2778 | 0.094995
43.2723 | 0.09504
43.2794 | 0.095077
43.2764 | 0.095119
43.2653 | 0.095159
43.2758 | 0.0952
43.293 | 0.095238
43.3064 | 0.095278
43.2892 | 0.095321
43.2792 | 0.095361
43.2844 | 0.095402
43.3088 | 0.095443
43.3053 | 0.095482
43.3075 | 0.095522
43.3045 | 0.095565
43.301 | 0.095604
43.3065 | 0.095645
43.3214 | 0.095684
43.3272 | 0.095728
43.3185 | 0.095766
43.3185 | 0.095806
43.3142 | 0.095848
43.3165 | 0.09589
43.3341 | 0.095928
43.348 | 0.095966
43.3251 | 0.096011
43.3239 | 0.096049
43.33 | 0.096089
43.357 | 0.096129
43.3542 | 0.09617
43.3527 | 0.096207
43.3499 | 0.09625
43.3483 | 0.096292
43.3535 | 0.096332
43.3685 | 0.096368
43.3764 | 0.096414
43.3658 | 0.096453
43.3655 | 0.096493
43.3596 | 0.096534
43.3725 | 0.096578
43.3824 | 0.096616
43.3939 | 0.096653
43.3697 | 0.0967
43.3703 | 0.096738
43.3764 | 0.096778
43.3997 | 0.096816
43.4002 | 0.096859
43.3927 | 0.096896
43.3948 | 0.096937
43.388 | 0.096979
43.4044 | 0.097019
43.4135 | 0.097057
43.4277 | 0.097097
43.4104 | 0.09714
43.4107 | 0.09718
43.4051 | 0.097222
43.4247 | 0.097263
43.4319 | 0.097303
43.4351 | 0.097341
43.4231 | 0.097385
43.4151 | 0.097425
43.4273 | 0.097465
43.4489 | 0.097502
43.4436 | 0.097549
43.4365 | 0.097586
43.4343 | 0.097627
43.4352 | 0.097668
43.448 | 0.097709
43.4512 | 0.097746
43.468 | 0.097786
43.4528 | 0.09783
43.4452 | 0.097868
43.4472 | 0.09791
43.4756 | 0.097949
43.4807 | 0.097991
43.4778 | 0.098029
43.4707 | 0.09807
43.4597 | 0.098112
43.4702 | 0.098153
43.4958 | 0.098191
43.4991 | 0.098232
43.4827 | 0.098274
43.4806 | 0.098314
43.4778 | 0.098356
43.4913 | 0.098398
43.4947 | 0.098436
43.5091 | 0.098474
43.4975 | 0.098519
43.4937 | 0.098557
43.4917 | 0.098598
43.5163 | 0.098636
43.5248 | 0.098681
43.5176 | 0.098717
43.51 | 0.098759
43.506 | 0.0988
43.5194 | 0.098843
43.5318 | 0.098878
43.5389 | 0.09892
43.5241 | 0.098963
43.5247 | 0.099002
43.5252 | 0.099044
43.5423 | 0.099083
43.5403 | 0.099125
43.5531 | 0.099162
43.5441 | 0.099207
43.5326 | 0.099247
43.5407 | 0.099288
43.5619 | 0.099324
43.5631 | 0.099369
43.5597 | 0.099408
43.5551 | 0.099447
43.5472 | 0.09949
43.5641 | 0.099531
43.5731 | 0.099568
43.5808 | 0.099607
43.5666 | 0.099652
43.5674 | 0.09969
43.5727 | 0.099733
43.5907 | 0.09977
43.586 | 0.099814
43.5952 | 0.09985
43.5894 | 0.099894
43.5771 | 0.099935
43.584 | 0.099976
43.6035 | 0.10001
43.6148 | 0.10006
43.5989 | 0.1001
43.5902 | 0.10014
43.5912 | 0.10018
43.6119 | 0.10022
43.6174 | 0.10026
43.6211 | 0.1003
43.6149 | 0.10034
43.6128 | 0.10038
43.6181 | 0.10042
43.6334 | 0.10046
43.636 | 0.1005
43.6339 | 0.10054
43.633 | 0.10058
43.6268 | 0.10062
43.6292 | 0.10066
43.6484 | 0.1007
43.6628 | 0.10074
43.6394 | 0.10079
43.6356 | 0.10082
43.638 | 0.10087
43.6612 | 0.10091
43.6599 | 0.10095
43.6607 | 0.10098
43.6529 | 0.10103
43.653 | 0.10107
43.6589 | 0.10111
43.674 | 0.10115
43.6775 | 0.10119
43.6728 | 0.10123
43.672 | 0.10127
43.6655 | 0.10131
43.6748 | 0.10135
43.6902 | 0.10139
43.7042 | 0.10143
43.6779 | 0.10147
43.679 | 0.10151
43.6828 | 0.10156
43.7069 | 0.10159
43.7055 | 0.10164
43.6994 | 0.10168
43.6963 | 0.10172
43.6895 | 0.10176
43.7048 | 0.1018
43.7145 | 0.10184
43.7236 | 0.10188
43.7077 | 0.10192
43.7073 | 0.10196
43.7014 | 0.102
43.7158 | 0.10204
43.7301 | 0.10208
43.7405 | 0.10212
43.7251 | 0.10216
43.7196 | 0.1022
43.7296 | 0.10224
43.7556 | 0.10228
43.7513 | 0.10232
43.7455 | 0.10236
43.7419 | 0.1024
43.7388 | 0.10245
43.7518 | 0.10249
43.7539 | 0.10253
43.7684 | 0.10257
43.7531 | 0.10261
43.7492 | 0.10265
43.7457 | 0.10269
43.7685 | 0.10273
43.7731 | 0.10277
43.776 | 0.10281
43.7679 | 0.10285
43.7544 | 0.10289
43.763 | 0.10293
43.7883 | 0.10297
43.7944 | 0.10302
43.7812 | 0.10305
43.7796 | 0.10309
43.7756 | 0.10314
43.7895 | 0.10318
43.7954 | 0.10322
43.8109 | 0.10326
43.7961 | 0.1033
43.7941 | 0.10334
43.7883 | 0.10338
43.8096 | 0.10342
43.8173 | 0.10346
43.8164 | 0.1035
43.8052 | 0.10354
43.7985 | 0.10358
43.8095 | 0.10363
43.827 | 0.10366
43.8304 | 0.1037
43.8179 | 0.10375
43.8195 | 0.10378
43.8181 | 0.10383
43.8346 | 0.10387
43.8329 | 0.10391
43.8493 | 0.10394
43.84 | 0.10399
43.8315 | 0.10403
43.8333 | 0.10407
43.8546 | 0.10411
43.8536 | 0.10415
43.8561 | 0.10419
43.8479 | 0.10423
43.8387 | 0.10427
43.8518 | 0.10432
43.8631 | 0.10435
43.8696 | 0.10439
43.8527 | 0.10444
43.8552 | 0.10447
43.8555 | 0.10452
43.8769 | 0.10456
43.8702 | 0.1046
43.8868 | 0.10463
43.8797 | 0.10468
43.871 | 0.10472
43.8746 | 0.10476
43.8965 | 0.1048
43.9062 | 0.10484
43.8966 | 0.10488
43.8841 | 0.10492
43.8809 | 0.10496
43.899 | 0.10501
43.9081 | 0.10504
43.9091 | 0.10508
43.9 | 0.10513
43.8985 | 0.10517
43.9015 | 0.10521
43.9176 | 0.10525
43.9167 | 0.10529
43.9195 | 0.10533
43.9156 | 0.10537
43.9108 | 0.10541
43.9119 | 0.10545
43.9309 | 0.10549
43.9459 | 0.10553
43.9277 | 0.10557
43.9245 | 0.10561
43.9215 | 0.10565
43.9436 | 0.10569
43.951 | 0.10573
43.9524 | 0.10577
43.9381 | 0.10582
43.9395 | 0.10586
43.9446 | 0.1059
43.9602 | 0.10593
43.9583 | 0.10598
43.9593 | 0.10602
43.9561 | 0.10606
43.948 | 0.1061
43.9506 | 0.10614
43.9674 | 0.10618
43.984 | 0.10622
43.9601 | 0.10626
43.9627 | 0.1063
43.9623 | 0.10634
43.9824 | 0.10638
43.9858 | 0.10642
43.9856 | 0.10646
43.9783 | 0.10651
43.973 | 0.10654
43.9836 | 0.10659
43.9977 | 0.10662
44.0055 | 0.10667
43.9905 | 0.10671
43.9906 | 0.10675
43.9782 | 0.10679
43.996 | 0.10683
44.0159 | 0.10687
44.021 | 0.10691
44.0012 | 0.10696
43.9964 | 0.10699
44.0011 | 0.10704
44.0266 | 0.10707
44.0213 | 0.10712
44.0231 | 0.10715
44.0158 | 0.1072
44.0122 | 0.10724
44.0214 | 0.10728
44.0338 | 0.10731
44.0452 | 0.10736
44.0346 | 0.1074
44.032 | 0.10744
44.0208 | 0.10748
44.0419 | 0.10752
44.0561 | 0.10756
44.0586 | 0.1076
44.0455 | 0.10764
44.0352 | 0.10768
44.04 | 0.10772
44.0653 | 0.10776
44.0667 | 0.10781
44.0573 | 0.10785
44.0538 | 0.10789
44.0476 | 0.10793
44.0552 | 0.10797
44.0674 | 0.10801
44.0823 | 0.10805
44.0658 | 0.10809
44.0681 | 0.10813
44.0594 | 0.10817
44.0786 | 0.10821
44.0887 | 0.10826
44.0925 | 0.10829
44.0787 | 0.10834
44.074 | 0.10838
44.0813 | 0.10842
44.1047 | 0.10845
44.1011 | 0.1085
44.0923 | 0.10854
44.0915 | 0.10858
44.0866 | 0.10862
44.0999 | 0.10866
44.102 | 0.1087
44.119 | 0.10874
44.1075 | 0.10878
44.1016 | 0.10882
44.0977 | 0.10887
44.121 | 0.1089
44.1191 | 0.10895
44.1259 | 0.10898
44.1206 | 0.10902
44.1088 | 0.10907
44.1192 | 0.10911
44.1372 | 0.10914
44.144 | 0.10919
44.1283 | 0.10923
44.1317 | 0.10927
44.126 | 0.10931
44.1449 | 0.10935
44.1384 | 0.10939
44.1552 | 0.10943
44.1426 | 0.10948
44.1339 | 0.10952
44.1334 | 0.10956
44.1572 | 0.10959
44.1652 | 0.10964
44.1599 | 0.10968
44.1487 | 0.10972
44.1438 | 0.10976
44.1574 | 0.1098
44.1734 | 0.10984
44.1749 | 0.10988
44.1653 | 0.10992
44.1674 | 0.10996
44.1656 | 0.11
44.1796 | 0.11004
44.1835 | 0.11008
44.1923 | 0.11012
44.1832 | 0.11017
44.1759 | 0.11021
44.1776 | 0.11025
44.1993 | 0.11029
44.2087 | 0.11033
44.1899 | 0.11037
44.1851 | 0.11041
44.1822 | 0.11045
44.1975 | 0.11049
44.2102 | 0.11053
44.2152 | 0.11057
44.1984 | 0.11061
44.2022 | 0.11065
44.2042 | 0.11069
44.2207 | 0.11073
44.2177 | 0.11078
44.2258 | 0.11081
44.2199 | 0.11086
44.2112 | 0.1109
44.2135 | 0.11094
44.2356 | 0.11098
44.2475 | 0.11102
44.2242 | 0.11106
44.2239 | 0.1111
44.221 | 0.11114
44.2385 | 0.11119
44.2445 | 0.11122
44.2439 | 0.11126
44.2331 | 0.11131
44.23 | 0.11135
44.2377 | 0.11139
44.2546 | 0.11142
44.26 | 0.11147
44.2538 | 0.11151
44.2511 | 0.11155
44.24 | 0.11159
44.2511 | 0.11163
44.2728 | 0.11167
44.28 | 0.11171
44.2597 | 0.11175
44.2563 | 0.11179
44.2572 | 0.11184
44.2829 | 0.11187
44.2782 | 0.11192
44.2828 | 0.11195
44.2725 | 0.112
44.2686 | 0.11204
44.275 | 0.11208
44.2875 | 0.11212
44.294 | 0.11216
44.2882 | 0.1122
44.2861 | 0.11224
44.2709 | 0.11228
44.289 | 0.11232
44.3065 | 0.11236
44.313 | 0.1124
44.2986 | 0.11244
44.2892 | 0.11248
44.2917 | 0.11253
44.3157 | 0.11257
44.3218 | 0.11261
44.3166 | 0.11265
44.3091 | 0.11269
44.3043 | 0.11273
44.3094 | 0.11277
44.3273 | 0.11281
44.3367 | 0.11285
44.3203 | 0.11289
44.3231 | 0.11293
44.3116 | 0.11298
44.3244 | 0.11302
44.341 | 0.11306
44.3471 | 0.11309
44.33 | 0.11314
44.3248 | 0.11318
44.3308 | 0.11322
44.3533 | 0.11326
44.3482 | 0.1133
44.3449 | 0.11334
44.3417 | 0.11338
44.3377 | 0.11342
44.3462 | 0.11347
44.3575 | 0.1135
44.3708 | 0.11354
44.3551 | 0.11359
44.3525 | 0.11362
44.3466 | 0.11367
44.3687 | 0.11371
44.3713 | 0.11375
44.3748 | 0.11379
44.367 | 0.11383
44.3558 | 0.11387
44.3662 | 0.11391
44.3869 | 0.11395
44.3852 | 0.11399
44.3748 | 0.11403
44.3783 | 0.11407
44.3718 | 0.11412
44.3898 | 0.11416
44.3909 | 0.11419
44.4049 | 0.11423
44.3933 | 0.11428
44.3855 | 0.11432
44.3857 | 0.11436
44.407 | 0.1144
44.4133 | 0.11444
44.4106 | 0.11448
44.3954 | 0.11452
44.3894 | 0.11457
44.4014 | 0.11461
44.4211 | 0.11464
44.4163 | 0.11469
44.407 | 0.11473
44.4096 | 0.11477
44.4083 | 0.11481
44.4193 | 0.11485
44.4273 | 0.11489
44.4374 | 0.11493
44.4233 | 0.11497
44.4171 | 0.11501
44.4187 | 0.11505
44.4355 | 0.11509
44.4472 | 0.11514
44.4387 | 0.11517
44.4311 | 0.11521
44.427 | 0.11526
44.4378 | 0.1153
44.4548 | 0.11534
44.4572 | 0.11538
44.4386 | 0.11542
44.4429 | 0.11546
44.4442 | 0.1155
44.4581 | 0.11554
44.4559 | 0.11558
44.4668 | 0.11562
44.4568 | 0.11567
44.4493 | 0.1157
44.4517 | 0.11574
44.4744 | 0.11578
44.4843 | 0.11583
44.4685 | 0.11587
44.4658 | 0.11591
44.4639 | 0.11595
44.4759 | 0.11599
44.4898 | 0.11603
44.4899 | 0.11607
44.4739 | 0.11611
44.4732 | 0.11615
44.4776 | 0.1162
44.4969 | 0.11623
44.4973 | 0.11628
44.4944 | 0.11631
44.4905 | 0.11636
44.4779 | 0.1164
44.4853 | 0.11644
44.5065 | 0.11648
44.5153 | 0.11652
44.4974 | 0.11656
44.4943 | 0.1166
44.4928 | 0.11664
44.5134 | 0.11669
44.5175 | 0.11672
44.5233 | 0.11676
44.5095 | 0.11681
44.5066 | 0.11685
44.5126 | 0.11689
44.528 | 0.11692
44.5283 | 0.11697
44.5279 | 0.11701
44.5238 | 0.11705
44.5075 | 0.11709
44.5204 | 0.11713
44.5419 | 0.11717
44.5488 | 0.11721
44.5321 | 0.11726
44.5235 | 0.1173
44.5221 | 0.11734
44.5423 | 0.11738
44.552 | 0.11742
44.5489 | 0.11746
44.5394 | 0.1175
44.5351 | 0.11754
44.5398 | 0.11758
44.5602 | 0.11762
44.5664 | 0.11766
44.5568 | 0.1177
44.5591 | 0.11774
44.5467 | 0.11778
44.5517 | 0.11783
44.5718 | 0.11787
44.5826 | 0.1179
44.5642 | 0.11795
44.5571 | 0.11799
44.5614 | 0.11803
44.5882 | 0.11807
44.5828 | 0.11811
44.5778 | 0.11815
44.572 | 0.11819
44.5662 | 0.11824
44.5734 | 0.11828
44.589 | 0.11831
44.5973 | 0.11836
44.5852 | 0.1184
44.5843 | 0.11844
44.5743 | 0.11848
44.5907 | 0.11852
44.599 | 0.11856
44.6061 | 0.1186
44.5991 | 0.11864
44.5866 | 0.11868
44.5948 | 0.11872
44.6183 | 0.11876
44.6174 | 0.11881
44.605 | 0.11885
44.6054 | 0.11889
44.5982 | 0.11893
44.6135 | 0.11897
44.6183 | 0.11901
44.6309 | 0.11905
44.6165 | 0.11909
44.6126 | 0.11913
44.6103 | 0.11917
44.6262 | 0.11922
44.6362 | 0.11925
44.6412 | 0.11929
44.6259 | 0.11934
44.6168 | 0.11938
44.626 | 0.11942
44.651 | 0.11945
44.6461 | 0.1195
44.6375 | 0.11954
44.6392 | 0.11958
44.6343 | 0.11962
44.6439 | 0.11967
44.654 | 0.1197
44.6625 | 0.11974
44.6448 | 0.11979
44.6422 | 0.11983
44.6432 | 0.11987
44.6568 | 0.11991
44.6656 | 0.11995
44.6649 | 0.11999
44.6563 | 0.12003
44.6497 | 0.12007
44.6579 | 0.12011
44.6808 | 0.12015
44.6825 | 0.12019
44.6627 | 0.12023
44.6695 | 0.12027
44.6683 | 0.12031
44.6815 | 0.12036
44.6833 | 0.1204
44.6952 | 0.12043
44.6794 | 0.12048
44.6748 | 0.12052
44.6731 | 0.12056
44.6954 | 0.1206
44.7035 | 0.12065
44.6912 | 0.12068
44.6845 | 0.12073
44.6804 | 0.12077
44.689 | 0.12081
44.7083 | 0.12084
44.7128 | 0.12088
44.6938 | 0.12093
44.6952 | 0.12097
44.6955 | 0.12101
44.7189 | 0.12105
44.7185 | 0.12109
44.7192 | 0.12113
44.7108 | 0.12117
44.7024 | 0.12121
44.7068 | 0.12125
44.7308 | 0.12129
44.7373 | 0.12134
44.7217 | 0.12138
44.7156 | 0.12142
44.7105 | 0.12146
44.7274 | 0.1215
44.7353 | 0.12154
44.7414 | 0.12158
44.7226 | 0.12163
44.7205 | 0.12166
44.7256 | 0.12171
44.7456 | 0.12174
44.7414 | 0.12179
44.7465 | 0.12183
44.7396 | 0.12187
44.7258 | 0.12191
44.7375 | 0.12195
44.7622 | 0.12199
44.7701 | 0.12203
44.7523 | 0.12207
44.7464 | 0.12211
44.7398 | 0.12216
44.7554 | 0.1222
44.7718 | 0.12224
44.7691 | 0.12228
44.7534 | 0.12232
44.75 | 0.12236
44.7527 | 0.1224
44.774 | 0.12244
44.7756 | 0.12248
44.7708 | 0.12252
44.771 | 0.12256
44.7601 | 0.1226
44.764 | 0.12265
44.7881 | 0.12268
44.8008 | 0.12272
44.7795 | 0.12277
44.7726 | 0.12281
44.7754 | 0.12285
44.7973 | 0.12289
44.7923 | 0.12293
44.7988 | 0.12297
44.7897 | 0.12301
44.7826 | 0.12305
44.7865 | 0.1231
44.8044 | 0.12313
44.8103 | 0.12318
44.8018 | 0.12322
44.7987 | 0.12326
44.7837 | 0.1233
44.8 | 0.12334
44.8138 | 0.12338
44.8215 | 0.12342
44.8089 | 0.12346
44.7997 | 0.1235
44.8031 | 0.12355
44.8262 | 0.12358
44.8222 | 0.12363
44.8189 | 0.12366
44.8165 | 0.12371
44.8083 | 0.12375
44.8207 | 0.12379
44.8316 | 0.12383
44.8423 | 0.12387
44.8296 | 0.12391
44.8263 | 0.12395
44.8205 | 0.12399
44.834 | 0.12404
44.8474 | 0.12408
44.8511 | 0.12412
44.8321 | 0.12416
44.8233 | 0.1242
44.8326 | 0.12424
44.8601 | 0.12428
44.85 | 0.12432
44.8458 | 0.12436
44.8479 | 0.1244
44.8426 | 0.12444
44.8479 | 0.12449
44.8628 | 0.12452
44.8746 | 0.12456
44.8567 | 0.12461
44.8546 | 0.12465
44.8539 | 0.12469
44.8627 | 0.12473
44.8761 | 0.12477
44.8744 | 0.12481
44.8602 | 0.12485
44.8538 | 0.1249
44.8611 | 0.12494
44.8862 | 0.12497
44.8813 | 0.12502
44.8655 | 0.12506
44.8701 | 0.1251
44.8696 | 0.12514
44.879 | 0.12518
44.8856 | 0.12522
44.9013 | 0.12526
44.8841 | 0.1253
44.88 | 0.12534
44.8796 | 0.12538
44.9023 | 0.12542
44.9073 | 0.12547
44.9014 | 0.1255
44.892 | 0.12555
44.8888 | 0.12559
44.8965 | 0.12563
44.9161 | 0.12567
44.9174 | 0.12571
44.8986 | 0.12575
44.9004 | 0.12579
44.8973 | 0.12584
44.9146 | 0.12588
44.9149 | 0.12592
44.9216 | 0.12595
44.9087 | 0.126
44.9007 | 0.12604
44.9041 | 0.12608
44.9306 | 0.12612
44.9358 | 0.12616
44.9253 | 0.1262
44.9195 | 0.12624
44.9136 | 0.12628
44.9291 | 0.12633
44.9404 | 0.12636
44.9442 | 0.12641
44.9307 | 0.12645
44.9263 | 0.12649
44.9295 | 0.12653
44.9462 | 0.12657
44.9419 | 0.12661
44.9514 | 0.12665
44.9411 | 0.12669
44.9224 | 0.12674
44.9353 | 0.12678
44.9585 | 0.12681
44.9633 | 0.12686
44.9469 | 0.1269
44.9442 | 0.12694
44.9365 | 0.12698
44.9501 | 0.12702
44.9688 | 0.12706
44.9729 | 0.1271
44.9544 | 0.12715
44.9522 | 0.12719
44.9543 | 0.12723
44.9744 | 0.12727
44.9749 | 0.12731
44.9738 | 0.12735
44.9712 | 0.12739
44.958 | 0.12743
44.9592 | 0.12747
44.9832 | 0.12751
44.9924 | 0.12755
44.9707 | 0.1276
44.9662 | 0.12764
44.9671 | 0.12768
44.9864 | 0.12772
44.9867 | 0.12776
44.9927 | 0.1278
44.9816 | 0.12784
44.978 | 0.12788
44.9842 | 0.12792
45.0018 | 0.12796
45.004 | 0.12801
45.0014 | 0.12804
44.9986 | 0.12808
44.9808 | 0.12813
44.995 | 0.12817
45.0105 | 0.12821
45.0152 | 0.12825
45.0022 | 0.12829
44.996 | 0.12833
44.9961 | 0.12837
45.019 | 0.12841
45.0129 | 0.12846
45.0139 | 0.12849
45.0099 | 0.12854
45.0025 | 0.12858
45.0132 | 0.12862
45.0259 | 0.12866
45.0309 | 0.1287
45.0241 | 0.12874
45.0207 | 0.12878
45.0112 | 0.12882
45.0206 | 0.12887
45.0386 | 0.1289
45.0473 | 0.12894
45.0251 | 0.12899
45.0154 | 0.12903
45.0237 | 0.12907
45.0509 | 0.12911
45.0437 | 0.12915
45.0381 | 0.12919
45.0382 | 0.12923
45.0324 | 0.12927
45.0356 | 0.12932
45.0506 | 0.12935
45.0586 | 0.1294
45.0427 | 0.12944
45.0422 | 0.12948
45.0429 | 0.12952
45.0475 | 0.12956
45.0644 | 0.1296
45.0706 | 0.12964
45.0523 | 0.12968
45.0489 | 0.12972
45.0557 | 0.12976
45.0807 | 0.1298
45.0766 | 0.12985
45.0626 | 0.12989
45.0661 | 0.12993
45.0632 | 0.12997
45.0701 | 0.13001
45.0764 | 0.13005
45.0871 | 0.13009
45.0692 | 0.13014
45.0674 | 0.13018
45.0634 | 0.13022
45.0822 | 0.13026
45.0874 | 0.1303
45.0897 | 0.13034
45.0745 | 0.13038
45.073 | 0.13042
45.0778 | 0.13046
45.1036 | 0.1305
45.1039 | 0.13054
45.0857 | 0.13058
45.0875 | 0.13062
45.0819 | 0.13067
45.0984 | 0.13071
45.1042 | 0.13075
45.1141 | 0.13079
45.0963 | 0.13083
45.0901 | 0.13087
45.089 | 0.13091
45.114 | 0.13095
45.1178 | 0.131
45.1093 | 0.13103
45.0997 | 0.13108
45.0909 | 0.13112
45.1041 | 0.13116
45.1221 | 0.1312
45.127 | 0.13124
45.1126 | 0.13128
45.1127 | 0.13132
45.1144 | 0.13136
45.1296 | 0.1314
45.1276 | 0.13144
45.1422 | 0.13148
45.1268 | 0.13153
45.1119 | 0.13157
45.1232 | 0.13161
45.1482 | 0.13165
45.1514 | 0.13169
45.1362 | 0.13173
45.1328 | 0.13177
45.122 | 0.13182
45.132 | 0.13186
45.1515 | 0.1319
45.1541 | 0.13193
45.1331 | 0.13198
45.1337 | 0.13202
45.1327 | 0.13206
45.1512 | 0.1321
45.1514 | 0.13214
45.1575 | 0.13218
45.1522 | 0.13222
45.1428 | 0.13226
45.1437 | 0.1323
45.1692 | 0.13234
45.1779 | 0.13239
45.1593 | 0.13243
45.1543 | 0.13247
45.1514 | 0.13251
45.1649 | 0.13255
45.1703 | 0.13259
45.1748 | 0.13263
45.159 | 0.13268
45.1552 | 0.13272
45.1596 | 0.13276
45.1759 | 0.1328
45.174 | 0.13284
45.1789 | 0.13288
45.1757 | 0.13292
45.1602 | 0.13296
45.1704 | 0.133
45.191 | 0.13304
45.1956 | 0.13308
45.1853 | 0.13313
45.1781 | 0.13317
45.1746 | 0.13321
45.1946 | 0.13325
45.1942 | 0.13329
45.1964 | 0.13333
45.1859 | 0.13337
45.1835 | 0.13341
45.1927 | 0.13345
45.2069 | 0.13349
45.2055 | 0.13354
45.2019 | 0.13358
45.2 | 0.13362
45.1902 | 0.13366
45.1942 | 0.1337
45.2113 | 0.13374
45.2236 | 0.13378
45.2029 | 0.13382
45.1924 | 0.13386
45.1979 | 0.13391
45.2223 | 0.13395
45.2202 | 0.13399
45.2173 | 0.13403
45.2145 | 0.13407
45.2095 | 0.13411
45.2147 | 0.13415
45.2301 | 0.13419
45.2367 | 0.13423
45.221 | 0.13428
45.2229 | 0.13431
45.2201 | 0.13436
45.2189 | 0.1344
45.2337 | 0.13444
45.2445 | 0.13448
45.2231 | 0.13452
45.2181 | 0.13456
45.2239 | 0.1346
45.2513 | 0.13464
45.2496 | 0.13468
45.237 | 0.13472
45.2361 | 0.13477
45.2355 | 0.13481
45.2409 | 0.13485
45.2518 | 0.13489
45.2605 | 0.13493
45.2472 | 0.13497
45.2466 | 0.13501
45.2417 | 0.13505
45.255 | 0.1351
45.2629 | 0.13514
45.2708 | 0.13517
45.2559 | 0.13522
45.2483 | 0.13526
45.2502 | 0.1353
45.2761 | 0.13534
45.2743 | 0.13538
45.2564 | 0.13542
45.2568 | 0.13546
45.2497 | 0.13551
45.2669 | 0.13555
45.2737 | 0.13559
45.2841 | 0.13563
45.267 | 0.13567
45.2648 | 0.13571
45.2615 | 0.13575
45.2809 | 0.13579
45.2876 | 0.13583
45.2873 | 0.13587
45.2751 | 0.13592
45.2666 | 0.13596
45.2783 | 0.136
45.2986 | 0.13603
45.2978 | 0.13608
45.282 | 0.13612
45.2797 | 0.13616
45.279 | 0.1362
45.2944 | 0.13625
45.2905 | 0.13629
45.3048 | 0.13632
45.2881 | 0.13637
45.2796 | 0.13641
45.2857 | 0.13645
45.3111 | 0.13649
45.3146 | 0.13653
45.3091 | 0.13657
45.3021 | 0.13661
45.2904 | 0.13665
45.2999 | 0.13669
45.323 | 0.13673
45.3286 | 0.13677
45.3056 | 0.13682
45.3049 | 0.13686
45.3032 | 0.1369
45.3197 | 0.13694
45.3188 | 0.13698
45.3279 | 0.13702
45.3181 | 0.13707
45.3082 | 0.13711
45.3065 | 0.13715
45.3318 | 0.13718
45.3398 | 0.13723
45.3253 | 0.13727
45.3186 | 0.13731
45.3158 | 0.13735
45.3264 | 0.1374
45.3391 | 0.13743
45.3441 | 0.13747
45.3276 | 0.13752
45.3266 | 0.13756
45.3285 | 0.1376
45.3457 | 0.13764
45.3439 | 0.13768
45.3492 | 0.13772
45.3434 | 0.13776
45.3263 | 0.1378
45.3347 | 0.13785
45.3563 | 0.13788
45.3577 | 0.13793
45.3464 | 0.13797
45.3399 | 0.13801
45.3341 | 0.13805
45.3516 | 0.13809
45.354 | 0.13813
45.3639 | 0.13817
45.3489 | 0.13822
45.3486 | 0.13825
45.3549 | 0.1383
45.3703 | 0.13833
45.3678 | 0.13838
45.3705 | 0.13842
45.3662 | 0.13846
45.3535 | 0.1385
45.3573 | 0.13854
45.3772 | 0.13858
45.385 | 0.13862
45.3649 | 0.13867
45.3638 | 0.13871
45.3645 | 0.13875
45.3839 | 0.13879
45.3797 | 0.13883
45.3804 | 0.13887
45.3743 | 0.13891
45.3714 | 0.13895
45.3732 | 0.13899
45.3892 | 0.13903
45.3955 | 0.13908
45.3839 | 0.13912
45.3843 | 0.13916
45.3794 | 0.1392
45.3769 | 0.13924
45.3998 | 0.13928
45.4104 | 0.13932
45.3864 | 0.13936
45.3828 | 0.1394
45.3869 | 0.13945
45.4102 | 0.13949
45.4086 | 0.13953
45.4006 | 0.13957
45.3954 | 0.13961
45.393 | 0.13965
45.3956 | 0.1397
45.4096 | 0.13973
45.4143 | 0.13978
45.4026 | 0.13982
45.4012 | 0.13986
45.3966 | 0.1399
45.4048 | 0.13994
45.4197 | 0.13998
45.4301 | 0.14002
45.4061 | 0.14006
45.4066 | 0.1401
45.41 | 0.14014
45.4345 | 0.14018
45.4342 | 0.14023
45.4204 | 0.14027
45.419 | 0.14031
45.4106 | 0.14035
45.4241 | 0.14039
45.4316 | 0.14043
45.443 | 0.14047
45.4213 | 0.14052
45.4223 | 0.14056
45.4144 | 0.1406
45.4313 | 0.14064
45.44 | 0.14068
45.4431 | 0.14072
45.4287 | 0.14076
45.4222 | 0.1408
45.4327 | 0.14084
45.455 | 0.14088
45.4524 | 0.14093
45.4421 | 0.14096
45.4386 | 0.14101
45.437 | 0.14105
45.4473 | 0.14109
45.449 | 0.14113
45.4659 | 0.14117
45.4457 | 0.14122
45.4391 | 0.14125
45.4399 | 0.1413
45.4648 | 0.14134
45.4676 | 0.14138
45.4601 | 0.14142
45.4521 | 0.14146
45.441 | 0.1415
45.4468 | 0.14154
45.4704 | 0.14158
45.4756 | 0.14162
45.4573 | 0.14167
45.4585 | 0.14171
45.4541 | 0.14175
45.4669 | 0.14179
45.4717 | 0.14183
45.4848 | 0.14187
45.4704 | 0.14191
45.465 | 0.14195
45.4606 | 0.14199
45.4867 | 0.14203
45.4918 | 0.14208
45.4812 | 0.14212
45.4738 | 0.14216
45.4687 | 0.1422
45.4775 | 0.14224
45.4943 | 0.14228
45.4978 | 0.14232
45.4782 | 0.14236
45.4782 | 0.1424
45.4795 | 0.14245
45.4954 | 0.14249
45.4921 | 0.14253
45.5053 | 0.14256
45.4955 | 0.14261
45.482 | 0.14265
45.4874 | 0.14269
45.5098 | 0.14273
45.509 | 0.14277
45.5025 | 0.14281
45.4956 | 0.14286
45.4878 | 0.1429
45.5021 | 0.14294
45.5091 | 0.14298
45.5156 | 0.14302
45.498 | 0.14306
45.4994 | 0.1431
45.5015 | 0.14315
45.5178 | 0.14318
45.5103 | 0.14323
45.519 | 0.14327
45.5123 | 0.14331
45.5005 | 0.14335
45.5037 | 0.14339
45.5283 | 0.14343
45.5382 | 0.14347
45.5212 | 0.14351
45.5107 | 0.14355
45.5113 | 0.1436
45.5277 | 0.14364
45.5345 | 0.14368
45.533 | 0.14372
45.5239 | 0.14376
45.5197 | 0.1438
45.52 | 0.14384
45.5358 | 0.14388
45.5495 | 0.14393
45.5366 | 0.14397
45.5332 | 0.14401
45.5253 | 0.14405
45.5217 | 0.14409
45.544 | 0.14413
45.5547 | 0.14417
45.5302 | 0.14421
45.5273 | 0.14426
45.5285 | 0.1443
45.5483 | 0.14434
45.5532 | 0.14438
45.5513 | 0.14442
45.5423 | 0.14446
45.541 | 0.1445
45.546 | 0.14454
45.5613 | 0.14458
45.5648 | 0.14463
45.5543 | 0.14466
45.5521 | 0.14471
45.544 | 0.14475
45.5499 | 0.14479
45.564 | 0.14483
45.5751 | 0.14487
45.5492 | 0.14492
45.5479 | 0.14495
45.5498 | 0.145
45.5722 | 0.14504
45.5724 | 0.14508
45.5663 | 0.14512
45.562 | 0.14516
45.5538 | 0.1452
45.5675 | 0.14524
45.5808 | 0.14528
45.5894 | 0.14532
45.57 | 0.14537
45.5701 | 0.1454
45.5623 | 0.14545
45.5759 | 0.14549
45.5901 | 0.14553
45.592 | 0.14557
45.5746 | 0.14561
45.5677 | 0.14565
45.5768 | 0.14569
45.5999 | 0.14573
45.5928 | 0.14578
45.5851 | 0.14582
45.5794 | 0.14586
45.5775 | 0.1459
45.5859 | 0.14594
45.5928 | 0.14598
45.6065 | 0.14602
45.5891 | 0.14607
45.5855 | 0.1461
45.5816 | 0.14615
45.6018 | 0.14619
45.6104 | 0.14623
45.6079 | 0.14627
45.5981 | 0.14631
45.5852 | 0.14635
45.5921 | 0.14639
45.6153 | 0.14643
45.6184 | 0.14648
45.6022 | 0.14652
45.5993 | 0.14656
45.5952 | 0.1466
45.6036 | 0.14665
45.6108 | 0.14668
45.6245 | 0.14672
45.6064 | 0.14677
45.6053 | 0.1468
45.5986 | 0.14685
45.6198 | 0.14689
45.6267 | 0.14693
45.6265 | 0.14697
45.6163 | 0.14701
45.6082 | 0.14705
45.6157 | 0.14709
45.6372 | 0.14713
45.6362 | 0.14717
45.6204 | 0.14722
45.6201 | 0.14726
45.6182 | 0.1473
45.6306 | 0.14734
45.6324 | 0.14738
45.6453 | 0.14742
45.6327 | 0.14746
45.6225 | 0.1475
45.6247 | 0.14754
45.6466 | 0.14759
45.645 | 0.14763
45.6412 | 0.14767
45.6358 | 0.14771
45.6246 | 0.14775
45.6372 | 0.14779
45.6504 | 0.14783
45.6553 | 0.14787
45.638 | 0.14792
45.6405 | 0.14795
45.6409 | 0.148
45.6572 | 0.14804
45.6504 | 0.14808
45.6622 | 0.14812
45.651 | 0.14816
45.6398 | 0.1482
45.6414 | 0.14825
45.667 | 0.14828
45.6726 | 0.14833
45.6579 | 0.14837
45.6454 | 0.14841
45.6431 | 0.14845
45.6554 | 0.1485
45.6688 | 0.14853
45.6667 | 0.14857
45.6577 | 0.14862
45.6566 | 0.14866
45.6581 | 0.1487
45.6756 | 0.14874
45.6778 | 0.14878
45.6762 | 0.14882
45.6702 | 0.14886
45.664 | 0.14891
45.6595 | 0.14895
45.6828 | 0.14898
45.6934 | 0.14903
45.6713 | 0.14907
45.6668 | 0.14911
45.6655 | 0.14915
45.6824 | 0.1492
45.6906 | 0.14923
45.6887 | 0.14927
45.6728 | 0.14932
45.6729 | 0.14936
45.6766 | 0.1494
45.6945 | 0.14944
45.6904 | 0.14948
45.6887 | 0.14952
45.6846 | 0.14956
45.6777 | 0.1496
45.6798 | 0.14965
45.6995 | 0.14968
45.7135 | 0.14972
45.687 | 0.14977
45.6858 | 0.14981
45.6868 | 0.14985
45.7057 | 0.14989
45.711 | 0.14993
45.703 | 0.14997
45.6925 | 0.15002
45.6855 | 0.15006
45.6973 | 0.1501
45.7133 | 0.15014
45.7146 | 0.15018
45.7004 | 0.15022
45.7001 | 0.15026
45.6919 | 0.1503
45.7009 | 0.15035
45.7207 | 0.15038
45.7279 | 0.15042
45.7115 | 0.15047
45.7032 | 0.15051
45.7073 | 0.15055
45.7304 | 0.15059
45.7261 | 0.15063
45.722 | 0.15067
45.713 | 0.15072
45.7076 | 0.15076
45.7153 | 0.1508
45.7268 | 0.15084
45.7364 | 0.15088
45.7206 | 0.15092
45.7179 | 0.15096
45.7087 | 0.15101
45.7253 | 0.15105
45.7372 | 0.15109
45.7404 | 0.15113
45.7291 | 0.15117
45.7167 | 0.15121
45.7214 | 0.15125
45.7437 | 0.15129
45.7499 | 0.15133
45.7373 | 0.15137
45.7321 | 0.15141
45.7276 | 0.15146
45.7326 | 0.1515
45.7449 | 0.15154
45.7556 | 0.15158
45.7353 | 0.15162
45.7373 | 0.15166
45.7303 | 0.1517
45.7456 | 0.15175
45.7559 | 0.15179
45.7561 | 0.15183
45.7435 | 0.15187
45.7331 | 0.15191
45.739 | 0.15195
45.7646 | 0.15199
45.7614 | 0.15203
45.7469 | 0.15207
45.7462 | 0.15212
45.7424 | 0.15216
45.756 | 0.1522
45.7605 | 0.15224
45.7729 | 0.15228
45.7582 | 0.15232
45.7539 | 0.15236
45.7524 | 0.1524
45.7709 | 0.15244
45.7702 | 0.15249
45.7715 | 0.15253
45.7655 | 0.15257
45.752 | 0.15261
45.7619 | 0.15265
45.7801 | 0.15269
45.7828 | 0.15273
45.7629 | 0.15278
45.7652 | 0.15281
45.7615 | 0.15286
45.7786 | 0.1529
45.7764 | 0.15294
45.7885 | 0.15298
45.7756 | 0.15302
45.7667 | 0.15306
45.77 | 0.1531
45.7922 | 0.15314
45.7971 | 0.15319
45.7893 | 0.15323
45.7762 | 0.15327
45.7702 | 0.15331
45.7801 | 0.15336
45.7996 | 0.15339
45.7941 | 0.15343
45.783 | 0.15348
45.7825 | 0.15352
45.7835 | 0.15356
45.7957 | 0.1536
45.797 | 0.15364
45.801 | 0.15368
45.7911 | 0.15373
45.7824 | 0.15377
45.7832 | 0.1538
45.8026 | 0.15385
45.813 | 0.15389
45.7959 | 0.15393
45.7908 | 0.15397
45.7884 | 0.15401
45.8022 | 0.15406
45.8167 | 0.15409
45.8155 | 0.15413
45.798 | 0.15418
45.8001 | 0.15422
45.8017 | 0.15426
45.8148 | 0.1543
45.8098 | 0.15434
45.8214 | 0.15438
45.8122 | 0.15442
45.8008 | 0.15447
45.801 | 0.15451
45.8239 | 0.15454
45.8317 | 0.15459
45.806 | 0.15463
45.8077 | 0.15467
45.8063 | 0.15471
45.82 | 0.15476
45.8287 | 0.15479
45.8278 | 0.15483
45.8147 | 0.15488
45.8107 | 0.15492
45.8202 | 0.15496
45.8374 | 0.155
45.8386 | 0.15504
45.8273 | 0.15508
45.8249 | 0.15512
45.8122 | 0.15517
45.8207 | 0.15521
45.8427 | 0.15525
45.8469 | 0.15529
45.8251 | 0.15533
45.8203 | 0.15537
45.8231 | 0.15541
45.8456 | 0.15545
45.8413 | 0.15549
45.8435 | 0.15553
45.8323 | 0.15558
45.8301 | 0.15562
45.8372 | 0.15566
45.8514 | 0.1557
45.8569 | 0.15574
45.8454 | 0.15578
45.8415 | 0.15582
45.8283 | 0.15587
45.8459 | 0.15591
45.8631 | 0.15595
45.8631 | 0.15599
45.8473 | 0.15603
45.8359 | 0.15607
45.8394 | 0.15611
45.8608 | 0.15616
45.8637 | 0.1562
45.8551 | 0.15624
45.8466 | 0.15628
45.8413 | 0.15632
45.8432 | 0.15636
45.8638 | 0.1564
45.8717 | 0.15644
45.8564 | 0.15648
45.8583 | 0.15652
45.8475 | 0.15657
45.8602 | 0.15661
45.8765 | 0.15665
45.8785 | 0.15669
45.8603 | 0.15673
45.8538 | 0.15677
45.8596 | 0.15681
45.8834 | 0.15685
45.8751 | 0.1569
45.8693 | 0.15694
45.8648 | 0.15698
45.8586 | 0.15702
45.8659 | 0.15707
45.8764 | 0.1571
45.8876 | 0.15714
45.8713 | 0.15719
45.8673 | 0.15723
45.8595 | 0.15727
45.88 | 0.15731
45.8835 | 0.15735
45.8863 | 0.15739
45.8794 | 0.15743
45.8685 | 0.15747
45.8786 | 0.15752
45.8985 | 0.15755
45.8941 | 0.1576
45.8838 | 0.15764
45.8855 | 0.15768
45.8776 | 0.15772
45.8907 | 0.15776
45.894 | 0.1578
45.9054 | 0.15784
45.8899 | 0.15789
45.8809 | 0.15793
45.8798 | 0.15797
45.9014 | 0.15801
45.9074 | 0.15805
45.9026 | 0.15809
45.8874 | 0.15814
45.8816 | 0.15818
45.8914 | 0.15822
45.9153 | 0.15825
45.907 | 0.1583
45.8975 | 0.15834
45.8985 | 0.15838
45.8951 | 0.15842
45.9032 | 0.15847
45.9121 | 0.15851
45.9196 | 0.15854
45.9051 | 0.15859
45.8984 | 0.15863
45.8976 | 0.15867
45.9172 | 0.15871
45.9242 | 0.15876
45.9105 | 0.15879
45.9024 | 0.15884
45.8986 | 0.15888
45.9081 | 0.15892
45.9271 | 0.15896
45.9258 | 0.159
45.9075 | 0.15904
45.9111 | 0.15908
45.9117 | 0.15912
45.9228 | 0.15917
45.924 | 0.15921
45.9329 | 0.15925
45.9203 | 0.15929
45.9119 | 0.15933
45.9133 | 0.15937
45.9377 | 0.15941
45.9443 | 0.15946
45.9217 | 0.1595
45.9171 | 0.15954
45.9142 | 0.15958
45.9264 | 0.15962
45.9465 | 0.15966
45.939 | 0.1597
45.9227 | 0.15975
45.9203 | 0.15978
45.9245 | 0.15983
45.943 | 0.15987
45.943 | 0.15991
45.9387 | 0.15995
45.9335 | 0.15999
45.9215 | 0.16003
45.9271 | 0.16007
45.9538 | 0.16011
45.9592 | 0.16015
45.9377 | 0.1602
45.9343 | 0.16024
45.9323 | 0.16028
45.9522 | 0.16032
45.9528 | 0.16036
45.9538 | 0.1604
45.9402 | 0.16045
45.9348 | 0.16049
45.9406 | 0.16053
45.956 | 0.16057
45.9564 | 0.16061
45.9518 | 0.16065
45.9461 | 0.16069
45.931 | 0.16074
45.9456 | 0.16078
45.9669 | 0.16081
45.9728 | 0.16085
45.9555 | 0.1609
45.9477 | 0.16094
45.9468 | 0.16098
45.9663 | 0.16102
45.9747 | 0.16106
45.9701 | 0.1611
45.958 | 0.16115
45.9523 | 0.16119
45.9539 | 0.16123
45.9723 | 0.16127
45.9769 | 0.16131
45.9646 | 0.16135
45.9662 | 0.16139
45.9515 | 0.16144
45.9582 | 0.16148
45.9762 | 0.16152
45.984 | 0.16156
45.9634 | 0.1616
45.9577 | 0.16164
45.9624 | 0.16168
45.9867 | 0.16172
45.9798 | 0.16177
45.9789 | 0.1618
45.9728 | 0.16185
45.9663 | 0.16189
45.9737 | 0.16193
45.9864 | 0.16197
45.9957 | 0.16201
45.9808 | 0.16206
45.9767 | 0.16209
45.9646 | 0.16214
45.9831 | 0.16218
45.9905 | 0.16222
45.9929 | 0.16226
45.9819 | 0.1623
45.97 | 0.16234
45.9757 | 0.16239
45.996 | 0.16243
45.9901 | 0.16247
45.9847 | 0.16251
45.9848 | 0.16255
45.9757 | 0.16259
45.9885 | 0.16263
45.9964 | 0.16267
46.0096 | 0.16271
45.996 | 0.16276
45.9871 | 0.1628
45.983 | 0.16284
45.9997 | 0.16288
46.0113 | 0.16292
46.0116 | 0.16296
45.9929 | 0.163
45.9852 | 0.16305
45.9934 | 0.16309
46.0174 | 0.16313
46.0064 | 0.16317
45.9994 | 0.16321
45.9999 | 0.16325
45.9948 | 0.16329
46.0009 | 0.16334
46.0108 | 0.16338
46.0223 | 0.16341
46.0047 | 0.16346
46 | 0.1635
46.0009 | 0.16354
46.014 | 0.16358
46.0235 | 0.16363
46.0177 | 0.16366
46.0061 | 0.16371
45.9994 | 0.16375
46.0081 | 0.16379
46.0308 | 0.16383
46.0289 | 0.16387
46.0091 | 0.16391
46.0119 | 0.16395
46.0107 | 0.164
46.0215 | 0.16404
46.0223 | 0.16408
46.0327 | 0.16412
46.0181 | 0.16416
46.0114 | 0.1642
46.0096 | 0.16424
46.032 | 0.16428
46.0395 | 0.16433
46.0277 | 0.16437
46.0196 | 0.16441
46.0137 | 0.16445
46.0194 | 0.16449
46.0439 | 0.16453
46.0436 | 0.16457
46.0209 | 0.16462
46.023 | 0.16465
46.0224 | 0.1647
46.0428 | 0.16474
46.0392 | 0.16478
46.0404 | 0.16482
46.0317 | 0.16487
46.0199 | 0.16491
46.0225 | 0.16495
46.0469 | 0.16498
46.0533 | 0.16503
46.0357 | 0.16507
46.0305 | 0.16511
46.0237 | 0.16515
46.0411 | 0.1652
46.0504 | 0.16523
46.0554 | 0.16527
46.0376 | 0.16532
46.035 | 0.16536
46.0396 | 0.1654
46.0564 | 0.16544
46.0504 | 0.16549
46.0517 | 0.16552
46.0461 | 0.16557
46.0284 | 0.16561
46.04 | 0.16565
46.0591 | 0.16569
46.0653 | 0.16573
46.0493 | 0.16577
46.0432 | 0.16581
46.037 | 0.16586
46.0518 | 0.1659
46.0658 | 0.16594
46.065 | 0.16598
46.0478 | 0.16602
46.0452 | 0.16606
46.0483 | 0.1661
46.0686 | 0.16614
46.0674 | 0.16619
46.0611 | 0.16623
46.0642 | 0.16627
46.0505 | 0.16631
46.0534 | 0.16635
46.0733 | 0.16639
46.0844 | 0.16643
46.0618 | 0.16648
46.0533 | 0.16652
46.0538 | 0.16656
46.0751 | 0.1666
46.0711 | 0.16664
46.0686 | 0.16668
46.0579 | 0.16673
46.0541 | 0.16677
46.0618 | 0.16681
46.0774 | 0.16684
46.0818 | 0.16689
46.0734 | 0.16693
46.0744 | 0.16697
46.0594 | 0.16701
46.0731 | 0.16706
46.0834 | 0.16709
46.0903 | 0.16713
46.0773 | 0.16718
46.0673 | 0.16722
46.0687 | 0.16726
46.0927 | 0.1673
46.086 | 0.16734
46.0798 | 0.16738
46.077 | 0.16743
46.066 | 0.16747
46.0782 | 0.16751
46.0847 | 0.16755
46.0918 | 0.16759
46.0815 | 0.16763
46.078 | 0.16767
46.0704 | 0.16772
46.0819 | 0.16776
46.0927 | 0.1678
46.1034 | 0.16784
46.0814 | 0.16788
46.073 | 0.16792
46.0812 | 0.16796
46.1075 | 0.168
46.0962 | 0.16805
46.0921 | 0.16809
46.0927 | 0.16813
46.0853 | 0.16817
46.09 | 0.16821
46.1012 | 0.16825
46.1133 | 0.16829
46.0945 | 0.16834
46.0927 | 0.16838
46.0894 | 0.16842
46.0981 | 0.16846
46.1071 | 0.1685
46.1075 | 0.16854
46.0928 | 0.16858
46.0846 | 0.16862
46.0952 | 0.16866
46.1184 | 0.1687
46.1165 | 0.16875
46.0991 | 0.16879
46.1029 | 0.16883
46.099 | 0.16887
46.1052 | 0.16892
46.1101 | 0.16895
46.1253 | 0.16899
46.1068 | 0.16904
46.1018 | 0.16908
46.0986 | 0.16912
46.1191 | 0.16916
46.1247 | 0.16921
46.1147 | 0.16924
46.1046 | 0.16929
46.0982 | 0.16933
46.1049 | 0.16937
46.1276 | 0.16941
46.1279 | 0.16945
46.1092 | 0.16949
46.1126 | 0.16953
46.1059 | 0.16958
46.1238 | 0.16962
46.1267 | 0.16966
46.1331 | 0.1697
46.1191 | 0.16974
46.1087 | 0.16978
46.1107 | 0.16982
46.1345 | 0.16986
46.1401 | 0.16991
46.1245 | 0.16995
46.1175 | 0.16999
46.1095 | 0.17003
46.124 | 0.17008
46.135 | 0.17011
46.1381 | 0.17015
46.1206 | 0.1702
46.1177 | 0.17024
46.1187 | 0.17028
46.1356 | 0.17032
46.1298 | 0.17036
46.1391 | 0.1704
46.1288 | 0.17045
46.1124 | 0.17049
46.1235 | 0.17053
46.1471 | 0.17056
46.1532 | 0.17061
46.1379 | 0.17065
46.1313 | 0.17069
46.1207 | 0.17073
46.1313 | 0.17078
46.1481 | 0.17082
46.15 | 0.17086
46.1312 | 0.1709
46.1279 | 0.17094
46.1288 | 0.17098
46.1495 | 0.17102
46.1451 | 0.17107
46.1441 | 0.1711
46.1428 | 0.17115
46.1292 | 0.17119
46.1293 | 0.17123
46.153 | 0.17127
46.165 | 0.17131
46.144 | 0.17135
46.1388 | 0.17139
46.1365 | 0.17144
46.1544 | 0.17148
46.1562 | 0.17152
46.1598 | 0.17156
46.1459 | 0.1716
46.1417 | 0.17164
46.1464 | 0.17168
46.1615 | 0.17172
46.1628 | 0.17177
46.1585 | 0.17181
46.1544 | 0.17185
46.1358 | 0.17189
46.1477 | 0.17194
46.1628 | 0.17197
46.1672 | 0.17201
46.1547 | 0.17206
46.1454 | 0.1721
46.1459 | 0.17214
46.1675 | 0.17218
46.1635 | 0.17222
46.1658 | 0.17226
46.1583 | 0.17231
46.1499 | 0.17235
46.1616 | 0.17239
46.1725 | 0.17243
46.1783 | 0.17247
46.1689 | 0.17251
46.1621 | 0.17255
46.1538 | 0.1726
46.1609 | 0.17264
46.1786 | 0.17268
46.1847 | 0.17272
46.1587 | 0.17276
46.1503 | 0.1728
46.1566 | 0.17284
46.1829 | 0.17288
46.1726 | 0.17293
46.1684 | 0.17297
46.1695 | 0.17301
46.1631 | 0.17305
46.1659 | 0.17309
46.1821 | 0.17313
46.1939 | 0.17317
46.1745 | 0.17322
46.1718 | 0.17326
46.1703 | 0.1733
46.1734 | 0.17334
46.1912 | 0.17338
46.1919 | 0.17342
46.1715 | 0.17347
46.1644 | 0.17351
46.1722 | 0.17355
46.1976 | 0.17359
46.1949 | 0.17363
46.1775 | 0.17367
46.1783 | 0.17371
46.1756 | 0.17375
46.1801 | 0.1738
46.1897 | 0.17383
46.2024 | 0.17388
46.1841 | 0.17392
46.1797 | 0.17396
46.1762 | 0.174
46.1942 | 0.17404
46.2028 | 0.17409
46.2 | 0.17412
46.1835 | 0.17417
46.1794 | 0.17421
46.1841 | 0.17425
46.2087 | 0.17429
46.2073 | 0.17433
46.187 | 0.17438
46.1875 | 0.17442
46.1808 | 0.17446
46.1984 | 0.1745
46.2005 | 0.17454
46.2071 | 0.17458
46.1899 | 0.17463
46.1831 | 0.17466
46.1829 | 0.17471
46.2056 | 0.17475
46.2134 | 0.17479
46.2045 | 0.17483
46.1968 | 0.17487
46.1876 | 0.17491
46.2009 | 0.17495
46.217 | 0.17499
46.2172 | 0.17503
46.2003 | 0.17508
46.1964 | 0.17512
46.1978 | 0.17516
46.2123 | 0.1752
46.2077 | 0.17525
46.2194 | 0.17528
46.2036 | 0.17533
46.1886 | 0.17537
46.1973 | 0.17541
46.2202 | 0.17545
46.2236 | 0.17549
46.2095 | 0.17553
46.2043 | 0.17557
46.1944 | 0.17562
46.2041 | 0.17566
46.2253 | 0.1757
46.2288 | 0.17574
46.2086 | 0.17578
46.2071 | 0.17582
46.2068 | 0.17586
46.2262 | 0.1759
46.2233 | 0.17595
46.2255 | 0.17599
46.2202 | 0.17603
46.2073 | 0.17607
46.2064 | 0.17611
46.2304 | 0.17615
46.2392 | 0.17619
46.218 | 0.17624
46.211 | 0.17628
46.207 | 0.17632
46.2208 | 0.17637
46.2255 | 0.1764
46.2322 | 0.17644
46.2163 | 0.17649
46.2132 | 0.17653
46.2183 | 0.17657
46.2338 | 0.17661
46.2297 | 0.17665
46.2341 | 0.17669
46.2343 | 0.17673
46.2152 | 0.17678
46.2245 | 0.17682
46.2422 | 0.17686
46.2439 | 0.1769
46.2305 | 0.17694
46.2227 | 0.17698
46.2195 | 0.17703
46.2399 | 0.17707
46.2348 | 0.17711
46.2368 | 0.17715
46.2268 | 0.17719
46.2207 | 0.17723
46.2292 | 0.17727
46.2435 | 0.17731
46.243 | 0.17736
46.241 | 0.17739
46.2352 | 0.17744
46.2245 | 0.17748
46.2308 | 0.17752
46.2499 | 0.17756
46.2598 | 0.1776
46.2366 | 0.17765
46.2267 | 0.17769
46.2328 | 0.17773
46.2568 | 0.17777
46.2479 | 0.17781
46.2445 | 0.17785
46.2433 | 0.17789
46.2356 | 0.17793
46.2381 | 0.17798
46.2525 | 0.17802
46.2573 | 0.17806
46.2413 | 0.1781
46.2396 | 0.17814
46.2371 | 0.17818
46.2377 | 0.17823
46.2557 | 0.17827
46.2639 | 0.1783
46.2421 | 0.17835
46.2364 | 0.17839
46.2428 | 0.17843
46.2685 | 0.17847
46.2649 | 0.17851
46.2534 | 0.17855
46.2518 | 0.1786
46.2472 | 0.17864
46.2502 | 0.17868
46.2602 | 0.17872
46.2687 | 0.17876
46.2516 | 0.17881
46.2464 | 0.17885
46.241 | 0.17889
46.2589 | 0.17893
46.261 | 0.17897
46.2689 | 0.17901
46.2485 | 0.17905
46.2462 | 0.1791
46.2525 | 0.17913
46.2766 | 0.17917
46.2767 | 0.17922
46.2609 | 0.17926
46.2606 | 0.1793
46.2526 | 0.17934
46.2678 | 0.17939
46.2749 | 0.17942
46.2823 | 0.17946
46.263 | 0.17951
46.257 | 0.17955
46.2522 | 0.17959
46.2699 | 0.17963
46.2766 | 0.17968
46.2705 | 0.17972
46.2589 | 0.17976
46.2495 | 0.1798
46.2616 | 0.17984
46.2814 | 0.17988
46.2805 | 0.17992
46.2645 | 0.17997
46.2623 | 0.18
46.2627 | 0.18005
46.2757 | 0.18009
46.2746 | 0.18013
46.289 | 0.18017
46.271 | 0.18021
46.2604 | 0.18025
46.2655 | 0.18029
46.2883 | 0.18033
46.293 | 0.18038
46.2801 | 0.18042
46.274 | 0.18046
46.2601 | 0.1805
46.2681 | 0.18055
46.2903 | 0.18059
46.2932 | 0.18063
46.2708 | 0.18067
46.2672 | 0.18071
46.2665 | 0.18075
46.2832 | 0.18079
46.2813 | 0.18084
46.29 | 0.18087
46.2804 | 0.18092
46.2719 | 0.18096
46.2701 | 0.181
46.2921 | 0.18104
46.3016 | 0.18108
46.2877 | 0.18112
46.2801 | 0.18117
46.2734 | 0.18121
46.2826 | 0.18125
46.2935 | 0.18129
46.299 | 0.18133
46.2791 | 0.18138
46.276 | 0.18142
46.2793 | 0.18146
46.2982 | 0.1815
46.2892 | 0.18154
46.2936 | 0.18158
46.2858 | 0.18162
46.2726 | 0.18166
46.2799 | 0.18171
46.3012 | 0.18174
46.3022 | 0.18179
46.2951 | 0.18183
46.2869 | 0.18187
46.2784 | 0.18191
46.3001 | 0.18195
46.2991 | 0.18199
46.3026 | 0.18203
46.2872 | 0.18208
46.2839 | 0.18212
46.2903 | 0.18216
46.3075 | 0.1822
46.3016 | 0.18225
46.3016 | 0.18228
46.295 | 0.18233
46.2859 | 0.18237
46.2861 | 0.18241
46.3087 | 0.18245
46.3169 | 0.18249
46.2947 | 0.18254
46.2848 | 0.18258
46.2865 | 0.18262
46.3064 | 0.18266
46.308 | 0.1827
46.3071 | 0.18274
46.2996 | 0.18278
46.2932 | 0.18282
46.2947 | 0.18287
46.3113 | 0.18291
46.3139 | 0.18295
46.3013 | 0.18299
46.3009 | 0.18303
46.2921 | 0.18308
46.2951 | 0.18312
46.3123 | 0.18316
46.3217 | 0.1832
46.2992 | 0.18324
46.2902 | 0.18328
46.294 | 0.18332
46.3168 | 0.18336
46.3177 | 0.18341
46.3086 | 0.18344
46.302 | 0.18349
46.2987 | 0.18353
46.3047 | 0.18357
46.3193 | 0.18361
46.3243 | 0.18365
46.3094 | 0.1837
46.3073 | 0.18374
46.3019 | 0.18378
46.31 | 0.18382
46.3206 | 0.18386
46.329 | 0.1839
46.3046 | 0.18395
46.2996 | 0.18399
46.3035 | 0.18403
46.3251 | 0.18407
46.3246 | 0.18411
46.3083 | 0.18415
46.3076 | 0.18419
46.2959 | 0.18424
46.3135 | 0.18428
46.3229 | 0.18432
46.3319 | 0.18436
46.3113 | 0.1844
46.31 | 0.18444
46.3034 | 0.18448
46.3207 | 0.18453
46.3316 | 0.18457
46.3317 | 0.1846
46.3162 | 0.18465
46.3041 | 0.18469
46.3157 | 0.18473
46.3351 | 0.18477
46.3288 | 0.18482
46.3172 | 0.18486
46.3128 | 0.1849
46.3097 | 0.18494
46.3183 | 0.18499
46.3199 | 0.18502
46.3359 | 0.18506
46.3187 | 0.18511
46.3103 | 0.18515
46.31 | 0.18519
46.3324 | 0.18523
46.3376 | 0.18527
46.3289 | 0.18531
46.3235 | 0.18536
46.3102 | 0.1854
46.3165 | 0.18544
46.34 | 0.18548
46.3429 | 0.18552
46.3228 | 0.18556
46.3203 | 0.1856
46.3176 | 0.18565
46.3283 | 0.18569
46.3306 | 0.18573
46.3415 | 0.18577
46.3267 | 0.18582
46.3178 | 0.18586
46.3134 | 0.1859
46.3364 | 0.18594
46.3426 | 0.18598
46.3309 | 0.18602
46.3229 | 0.18606
46.3171 | 0.1861
46.3242 | 0.18615
46.3409 | 0.18618
46.3412 | 0.18623
46.3247 | 0.18627
46.3245 | 0.18631
46.3238 | 0.18635
46.3376 | 0.18639
46.3358 | 0.18644
46.3454 | 0.18647
46.3349 | 0.18652
46.3196 | 0.18656
46.3231 | 0.1866
46.3446 | 0.18664
46.3446 | 0.18669
46.3357 | 0.18673
46.3287 | 0.18677
46.3208 | 0.18681
46.3337 | 0.18685
46.3407 | 0.18689
46.3456 | 0.18693
46.3291 | 0.18698
46.3284 | 0.18702
46.3311 | 0.18706
46.3477 | 0.1871
46.3396 | 0.18714
46.3478 | 0.18718
46.3381 | 0.18722
46.3255 | 0.18727
46.3339 | 0.18731
46.3534 | 0.18735
46.3594 | 0.18739
46.3382 | 0.18743
46.329 | 0.18747
46.3297 | 0.18752
46.3468 | 0.18756
46.3468 | 0.1876
46.3439 | 0.18764
46.3369 | 0.18768
46.3348 | 0.18772
46.3353 | 0.18776
46.3505 | 0.1878
46.3536 | 0.18785
46.3455 | 0.18789
46.3429 | 0.18793
46.3345 | 0.18797
46.333 | 0.18801
46.3552 | 0.18805
46.3644 | 0.18809
46.3379 | 0.18814
46.3341 | 0.18818
46.3359 | 0.18822
46.3554 | 0.18826
46.3539 | 0.1883
46.3499 | 0.18834
46.3415 | 0.18839
46.3372 | 0.18843
46.3398 | 0.18847
46.3537 | 0.18851
46.3574 | 0.18856
46.3482 | 0.1886
46.3435 | 0.18864
46.3337 | 0.18868
46.3408 | 0.18872
46.3561 | 0.18876
46.3675 | 0.1888
46.3403 | 0.18885
46.3402 | 0.18889
46.3461 | 0.18893
46.365 | 0.18897
46.3646 | 0.18901
46.3532 | 0.18905
46.3494 | 0.18909
46.3382 | 0.18914
46.3512 | 0.18918
46.3614 | 0.18922
46.3691 | 0.18926
46.3489 | 0.1893
46.3468 | 0.18934
46.3365 | 0.18939
46.3484 | 0.18943
46.3641 | 0.18947
46.3654 | 0.18951
46.348 | 0.18955
46.3406 | 0.18959
46.3489 | 0.18963
46.3719 | 0.18967
46.3644 | 0.18972
46.358 | 0.18976
46.3532 | 0.1898
46.3496 | 0.18984
46.3569 | 0.18988
46.3641 | 0.18992
46.3764 | 0.18996
46.3559 | 0.19001
46.3494 | 0.19005
46.3439 | 0.19009
46.365 | 0.19013
46.3724 | 0.19018
46.3635 | 0.19021
46.3541 | 0.19026
46.3404 | 0.1903
46.3476 | 0.19034
46.371 | 0.19038
46.372 | 0.19042
46.3585 | 0.19046
46.3548 | 0.1905
46.3511 | 0.19055
46.357 | 0.19059
46.3657 | 0.19063
46.378 | 0.19067
46.3629 | 0.19072
46.3579 | 0.19075
46.3522 | 0.1908
46.3719 | 0.19084
46.379 | 0.19088
46.3709 | 0.19092
46.3604 | 0.19096
46.3517 | 0.19101
46.3574 | 0.19105
46.3762 | 0.19109
46.3746 | 0.19113
46.3567 | 0.19117
46.356 | 0.19121
46.3541 | 0.19126
46.3642 | 0.1913
46.3656 | 0.19134
46.3765 | 0.19138
46.3647 | 0.19142
46.3537 | 0.19146
46.3553 | 0.1915
46.3776 | 0.19154
46.3781 | 0.19159
46.3725 | 0.19163
46.3673 | 0.19167
46.3554 | 0.19171
46.3675 | 0.19175
46.3782 | 0.19179
46.3808 | 0.19183
46.3629 | 0.19188
46.3625 | 0.19192
46.3608 | 0.19196
46.3761 | 0.192
46.3705 | 0.19205
46.3798 | 0.19208
46.3686 | 0.19213
46.3566 | 0.19217
46.3584 | 0.19221
46.3832 | 0.19225
46.3889 | 0.19229
46.3737 | 0.19233
46.3629 | 0.19237
46.3604 | 0.19242
46.3723 | 0.19246
46.3827 | 0.1925
46.3777 | 0.19254
46.3691 | 0.19259
46.3663 | 0.19263
46.3677 | 0.19267
46.3805 | 0.19271
46.3822 | 0.19275
46.3775 | 0.19279
46.3716 | 0.19283
46.3627 | 0.19288
46.3612 | 0.19292
46.3845 | 0.19296
46.3937 | 0.193
46.3704 | 0.19304
46.3666 | 0.19308
46.3653 | 0.19312
46.3812 | 0.19317
46.3881 | 0.19321
46.3865 | 0.19325
46.3736 | 0.19329
46.37 | 0.19333
46.3734 | 0.19337
46.3868 | 0.19341
46.387 | 0.19346
46.3824 | 0.1935
46.3771 | 0.19354
46.3639 | 0.19358
46.3689 | 0.19363
46.3853 | 0.19367
46.3956 | 0.19371
46.3667 | 0.19375
46.3666 | 0.19379
46.368 | 0.19383
46.3842 | 0.19387
46.3881 | 0.19391
46.3827 | 0.19395
46.3741 | 0.194
46.3654 | 0.19404
46.3769 | 0.19408
46.3914 | 0.19412
46.3987 | 0.19416
46.3832 | 0.1942
46.3809 | 0.19425
46.3675 | 0.19429
46.377 | 0.19433
46.3954 | 0.19437
46.3974 | 0.19441
46.3765 | 0.19446
46.3684 | 0.1945
46.3736 | 0.19454
46.3974 | 0.19458
46.3894 | 0.19462
46.3831 | 0.19466
46.3764 | 0.19471
46.3708 | 0.19475
46.3789 | 0.19479
46.3888 | 0.19483
46.3971 | 0.19487
46.3821 | 0.19491
46.3785 | 0.19495
46.3686 | 0.195
46.3875 | 0.19504
46.4003 | 0.19508
46.3995 | 0.19512
46.3862 | 0.19516
46.3727 | 0.1952
46.3773 | 0.19524
46.4003 | 0.19528
46.4034 | 0.19533
46.3852 | 0.19537
46.3791 | 0.19541
46.374 | 0.19545
46.3795 | 0.1955
46.3892 | 0.19553
46.3969 | 0.19558
46.3793 | 0.19562
46.3796 | 0.19566
46.3723 | 0.1957
46.3871 | 0.19575
46.3971 | 0.19579
46.3985 | 0.19582
46.3832 | 0.19587
46.3737 | 0.19591
46.3796 | 0.19595
46.4043 | 0.19599
46.4001 | 0.19604
46.3841 | 0.19608
46.3825 | 0.19612
46.3791 | 0.19616
46.3896 | 0.19621
46.3922 | 0.19624
46.4026 | 0.19628
46.3882 | 0.19633
46.377 | 0.19637
46.3738 | 0.19641
46.3928 | 0.19645
46.3929 | 0.1965
46.3929 | 0.19653
46.385 | 0.19658
46.3715 | 0.19662
46.3812 | 0.19666
46.4001 | 0.1967
46.4014 | 0.19674
46.3841 | 0.19678
46.3839 | 0.19682
46.3813 | 0.19687
46.3973 | 0.19691
46.391 | 0.19695
46.4028 | 0.19699
46.389 | 0.19704
46.3798 | 0.19708
46.3791 | 0.19712
46.3996 | 0.19716
46.4041 | 0.1972
46.3952 | 0.19724
46.3809 | 0.19729
46.3739 | 0.19733
46.3836 | 0.19737
46.401 | 0.19741
46.3955 | 0.19745
46.3854 | 0.19749
46.384 | 0.19753
46.3849 | 0.19758
46.3976 | 0.19762
46.399 | 0.19766
46.4017 | 0.1977
46.3915 | 0.19774
46.3834 | 0.19779
46.3809 | 0.19782
46.3987 | 0.19787
46.4088 | 0.19791
46.3909 | 0.19795
46.3819 | 0.19799
46.3774 | 0.19804
46.3893 | 0.19808
46.4036 | 0.19812
46.3997 | 0.19816
46.3813 | 0.1982
46.3815 | 0.19824
46.3845 | 0.19828
46.3987 | 0.19832
46.3947 | 0.19837
46.3972 | 0.19841
46.3904 | 0.19845
46.38 | 0.19849
46.3819 | 0.19853
46.3992 | 0.19857
46.4126 | 0.19862
46.3879 | 0.19866
46.3854 | 0.1987
46.384 | 0.19874
46.3971 | 0.19879
46.4063 | 0.19883
46.3994 | 0.19886
46.3857 | 0.19891
46.3789 | 0.19895
46.3869 | 0.19899
46.4003 | 0.19903
46.4005 | 0.19908
46.3895 | 0.19912
46.388 | 0.19916
46.3742 | 0.1992
46.382 | 0.19924
46.4027 | 0.19928
46.4085 | 0.19932
46.3875 | 0.19937
46.3821 | 0.19941
46.3835 | 0.19945
46.4078 | 0.19949
46.4026 | 0.19953
46.3999 | 0.19957
46.388 | 0.19962
46.3818 | 0.19966
46.3875 | 0.1997
46.3983 | 0.19974
46.4022 | 0.19979
46.3928 | 0.19983
46.3902 | 0.19987
46.3777 | 0.19991
46.3906 | 0.19995
46.4036 | 0.19999
46.4047 | 0.20003
46.3867 | 0.20008
46.3783 | 0.20012
46.3811 | 0.20016
46.4004 | 0.2002
46.4028 | 0.20024
46.3958 | 0.20028
46.3873 | 0.20033
46.3828 | 0.20037
46.3863 | 0.20041
46.4005 | 0.20045
46.4077 | 0.20049
46.3901 | 0.20054
46.3894 | 0.20057
46.3779 | 0.20062
46.39 | 0.20066
46.4019 | 0.2007
46.4001 | 0.20074
46.383 | 0.20079
46.3754 | 0.20083
46.3818 | 0.20087
46.4062 | 0.20091
46.3969 | 0.20095
46.3901 | 0.20099
46.3863 | 0.20103
46.3815 | 0.20108
46.3885 | 0.20112
46.3989 | 0.20116
46.4092 | 0.2012
46.3938 | 0.20124
46.3861 | 0.20128
46.3785 | 0.20133
46.3978 | 0.20137
46.3987 | 0.20141
46.3989 | 0.20145
46.3908 | 0.20149
46.3754 | 0.20154
46.3834 | 0.20158
46.4023 | 0.20162
46.3979 | 0.20166
46.3825 | 0.2017
46.3828 | 0.20174
46.377 | 0.20179
46.3903 | 0.20183
46.3885 | 0.20187
46.3988 | 0.20191
46.3854 | 0.20195
46.3772 | 0.20199
46.3762 | 0.20204
46.3969 | 0.20208
46.4043 | 0.20212
46.3971 | 0.20216
46.3811 | 0.2022
46.3721 | 0.20225
46.3813 | 0.20229
46.4018 | 0.20232
46.3931 | 0.20237
46.3827 | 0.20241
46.3829 | 0.20245
46.3787 | 0.2025
46.3867 | 0.20254
46.3908 | 0.20258
46.397 | 0.20262
46.3818 | 0.20266
46.3731 | 0.2027
46.3736 | 0.20274
46.3894 | 0.20279
46.395 | 0.20283
46.3827 | 0.20287
46.3741 | 0.20291
46.3688 | 0.20296
46.3781 | 0.203
46.3958 | 0.20304
46.3921 | 0.20308
46.3732 | 0.20312
46.3737 | 0.20316
46.3731 | 0.20321
46.3846 | 0.20325
46.3813 | 0.20329
46.3873 | 0.20333
46.376 | 0.20338
46.3633 | 0.20342
46.3643 | 0.20346
46.3824 | 0.2035
46.3892 | 0.20354
46.368 | 0.20358
46.3645 | 0.20363
46.3621 | 0.20367
46.3709 | 0.20371
46.3832 | 0.20375
46.3804 | 0.20379
46.3621 | 0.20384
46.3601 | 0.20388
46.3629 | 0.20392
46.3798 | 0.20396
46.3779 | 0.204
46.3685 | 0.20404
46.3637 | 0.20409
46.3493 | 0.20413
46.3548 | 0.20417
46.3755 | 0.20421
46.3796 | 0.20425
46.3535 | 0.2043
46.3476 | 0.20434
46.3454 | 0.20438
46.3648 | 0.20443
46.3631 | 0.20447
46.3644 | 0.20451
46.3498 | 0.20455
46.3437 | 0.20459
46.3498 | 0.20463
46.3622 | 0.20467
46.3601 | 0.20472
46.3541 | 0.20476
46.3523 | 0.2048
46.3334 | 0.20485
46.3459 | 0.20489
46.3598 | 0.20493
46.3627 | 0.20497
46.343 | 0.20501
46.3338 | 0.20505
46.3322 | 0.2051
46.3489 | 0.20514
46.3518 | 0.20518
46.3467 | 0.20522
46.3335 | 0.20527
46.3275 | 0.20531
46.3289 | 0.20535
46.3451 | 0.20539
46.3449 | 0.20544
46.3323 | 0.20548
46.3328 | 0.20552
46.319 | 0.20556
46.3259 | 0.20561
46.3403 | 0.20564
46.3464 | 0.20568
46.3247 | 0.20573
46.3141 | 0.20577
46.3179 | 0.20581
46.3392 | 0.20586
46.3284 | 0.2059
46.3213 | 0.20594
46.3149 | 0.20598
46.3064 | 0.20603
46.3105 | 0.20607
46.3196 | 0.20611
46.3254 | 0.20615
46.3115 | 0.2062
46.3074 | 0.20624
46.2932 | 0.20628
46.3103 | 0.20632
46.3138 | 0.20636
46.3162 | 0.2064
46.3057 | 0.20645
46.2913 | 0.20649
46.2967 | 0.20653
46.315 | 0.20657
46.3085 | 0.20662
46.2953 | 0.20666
46.294 | 0.2067
46.2823 | 0.20675
46.2917 | 0.20679
46.2929 | 0.20683
46.3012 | 0.20687
46.2841 | 0.20692
46.2744 | 0.20696
46.2683 | 0.207
46.2829 | 0.20704
46.2866 | 0.20709
46.2863 | 0.20713
46.2667 | 0.20717
46.2537 | 0.20722
46.2602 | 0.20726
46.2814 | 0.2073
46.2691 | 0.20734
46.26 | 0.20738
46.2581 | 0.20743
46.2496 | 0.20747
46.2531 | 0.20751
46.258 | 0.20756
46.2644 | 0.2076
46.2428 | 0.20764
46.2345 | 0.20769
46.2317 | 0.20773
46.2408 | 0.20777
46.2464 | 0.20782
46.2348 | 0.20786
46.2202 | 0.2079
46.2111 | 0.20794
46.2186 | 0.20799
46.2354 | 0.20803
46.2302 | 0.20807
46.2088 | 0.20811
46.2084 | 0.20816
46.2034 | 0.2082
46.2109 | 0.20824
46.2089 | 0.20829
46.2164 | 0.20833
46.1964 | 0.20837
46.1842 | 0.20842
46.1796 | 0.20846
46.1983 | 0.2085
46.1986 | 0.20855
46.1776 | 0.20859
46.1688 | 0.20863
46.1597 | 0.20868
46.1636 | 0.20872
46.1757 | 0.20876
46.1687 | 0.2088
46.1468 | 0.20885
46.1424 | 0.20889
46.1388 | 0.20894
46.1553 | 0.20898
46.1508 | 0.20902
46.1466 | 0.20906
46.135 | 0.20911
46.1201 | 0.20915
46.1211 | 0.20919
46.1428 | 0.20923
46.1448 | 0.20928
46.1231 | 0.20932
46.1149 | 0.20936
46.1067 | 0.20941
46.1215 | 0.20945
46.122 | 0.20949
46.1208 | 0.20953
46.102 | 0.20958
46.0935 | 0.20962
46.0952 | 0.20967
46.1055 | 0.20971
46.0981 | 0.20976
46.0948 | 0.20979
46.084 | 0.20984
46.0636 | 0.20988
46.0731 | 0.20992
46.0924 | 0.20996
46.093 | 0.21001
46.0698 | 0.21006
46.0613 | 0.2101
46.0544 | 0.21014
46.0655 | 0.21019
46.0751 | 0.21023
46.0678 | 0.21027
46.0476 | 0.21031
46.0379 | 0.21036
46.0374 | 0.2104
46.0521 | 0.21044
46.0459 | 0.21049
46.0352 | 0.21053
46.0322 | 0.21057
46.0145 | 0.21062
46.0151 | 0.21066
46.0315 | 0.2107
46.037 | 0.21074
46.0122 | 0.21079
45.9998 | 0.21083
45.9991 | 0.21087
46.0161 | 0.21092
46.0066 | 0.21096
46.0025 | 0.211
45.9883 | 0.21105
45.979 | 0.21109
45.9804 | 0.21114
45.9892 | 0.21118
45.988 | 0.21122
45.9738 | 0.21127
45.966 | 0.21131
45.9479 | 0.21136
45.9553 | 0.2114
45.9598 | 0.21144
45.9577 | 0.21149
45.942 | 0.21153
45.9217 | 0.21158
45.9206 | 0.21162
45.9391 | 0.21166
45.928 | 0.21171
45.9147 | 0.21175
45.9057 | 0.21179
45.8917 | 0.21184
45.8979 | 0.21188
45.8984 | 0.21192
45.8974 | 0.21197
45.8778 | 0.21202
45.8665 | 0.21206
45.8545 | 0.21211
45.8581 | 0.21215
45.8595 | 0.2122
45.8563 | 0.21224
45.8284 | 0.21229
45.8075 | 0.21234
45.8066 | 0.21238
45.8215 | 0.21242
45.8011 | 0.21247
45.7832 | 0.21252
45.773 | 0.21256
45.7558 | 0.21261
45.7518 | 0.21266
45.7517 | 0.2127
45.7472 | 0.21275
45.7158 | 0.2128
45.7005 | 0.21284
45.6895 | 0.21289
45.6836 | 0.21294
45.6759 | 0.21299
45.6604 | 0.21303
45.6306 | 0.21309
45.604 | 0.21314
45.5939 | 0.21319
45.5953 | 0.21323
45.5756 | 0.21329
45.5367 | 0.21334
45.5197 | 0.21339
45.4979 | 0.21344
45.4894 | 0.21349
45.4718 | 0.21354
45.4637 | 0.21359
45.4268 | 0.21364
45.4012 | 0.21369
45.3819 | 0.21374
45.383 | 0.21379
45.3692 | 0.21384
45.3459 | 0.21388
45.3184 | 0.21394
45.2972 | 0.21399
45.2856 | 0.21404
45.2891 | 0.21408
45.2748 | 0.21413
45.2365 | 0.21418
45.2216 | 0.21423
45.2031 | 0.21428
45.2082 | 0.21433
45.1922 | 0.21438
45.1783 | 0.21442
45.1517 | 0.21447
45.1299 | 0.21452
45.118 | 0.21457
45.1259 | 0.21461
45.115 | 0.21466
45.0885 | 0.21471
45.0698 | 0.21476
45.0495 | 0.21481
45.0505 | 0.21485
45.0502 | 0.2149
45.0398 | 0.21494
45.0076 | 0.215
44.9898 | 0.21504
44.9801 | 0.21509
44.9863 | 0.21514
44.9664 | 0.21519
44.9564 | 0.21523
44.9334 | 0.21528
44.9056 | 0.21533
44.904 | 0.21538
44.9106 | 0.21542
44.9005 | 0.21547
44.8708 | 0.21552
44.8507 | 0.21556
44.8315 | 0.21561
44.8308 | 0.21566
44.8331 | 0.21571
44.823 | 0.21575
44.7924 | 0.2158
44.7769 | 0.21585
44.768 | 0.21589
44.7758 | 0.21594
44.7585 | 0.21599
44.7424 | 0.21603
44.726 | 0.21608
44.7013 | 0.21613
44.688 | 0.21618
44.6947 | 0.21623
44.6884 | 0.21627
44.6519 | 0.21633
44.6316 | 0.21637
44.6166 | 0.21642
44.6215 | 0.21647
44.6041 | 0.21652
44.5922 | 0.21656
44.569 | 0.21661
44.552 | 0.21666
44.5468 | 0.2167
44.5494 | 0.21675
44.5346 | 0.2168
44.5194 | 0.21684
44.5055 | 0.21689
44.4767 | 0.21694
44.4756 | 0.21699
44.4737 | 0.21703
44.4609 | 0.21708
44.4331 | 0.21714
44.4034 | 0.21718
44.3842 | 0.21724
44.3867 | 0.21729
44.3609 | 0.21734
44.3401 | 0.21738
44.3168 | 0.21744
44.2923 | 0.21749
44.2873 | 0.21753
44.2831 | 0.21758
44.272 | 0.21763
44.2516 | 0.21768
44.2355 | 0.21772
44.218 | 0.21777
44.2142 | 0.21782
44.2175 | 0.21786
44.215 | 0.2179
44.1826 | 0.21795
44.1624 | 0.218
44.1593 | 0.21805
44.1726 | 0.21809
44.1488 | 0.21814
44.1355 | 0.21819
44.1237 | 0.21823
44.1035 | 0.21828
44.0926 | 0.21833
44.0923 | 0.21837
44.0857 | 0.21842
44.0537 | 0.21847
44.036 | 0.21852
44.0196 | 0.21857
44.0085 | 0.21862
44.0025 | 0.21867
43.9891 | 0.21871
43.957 | 0.21876
43.9382 | 0.21881
43.9313 | 0.21886
43.9383 | 0.2189
43.9179 | 0.21896
43.8895 | 0.219
43.8761 | 0.21905
43.8607 | 0.2191
43.8523 | 0.21915
43.845 | 0.21919
43.8432 | 0.21924
43.8126 | 0.21929
43.7944 | 0.21934
43.7792 | 0.21939
43.7872 | 0.21943
43.7774 | 0.21948
43.7626 | 0.21952
43.7375 | 0.21957
43.7228 | 0.21962
43.7175 | 0.21966
43.7293 | 0.21971
43.718 | 0.21976
43.6921 | 0.2198
43.6836 | 0.21985
43.6684 | 0.21989
43.6748 | 0.21994
43.6712 | 0.21998
43.6699 | 0.22003
43.6436 | 0.22008
43.6278 | 0.22012
43.6182 | 0.22017
43.632 | 0.22021
43.6284 | 0.22026
43.6074 | 0.2203
43.5898 | 0.22035
43.5724 | 0.2204
43.5756 | 0.22044
43.5782 | 0.22048
43.5685 | 0.22053
43.5442 | 0.22058
43.5308 | 0.22062
43.5234 | 0.22067
43.5286 | 0.22071
43.5154 | 0.22076
43.5176 | 0.2208
43.4952 | 0.22085
43.4708 | 0.2209
43.4708 | 0.22094
43.4839 | 0.22099
43.476 | 0.22104
43.4497 | 0.22108
43.4375 | 0.22113
43.4196 | 0.22117
43.4206 | 0.22122
43.4273 | 0.22126
43.4208 | 0.22131
43.3928 | 0.22136
43.3807 | 0.2214
43.3715 | 0.22145
43.3806 | 0.22149
43.3646 | 0.22154
43.3618 | 0.22158
43.3459 | 0.22163
43.3258 | 0.22167
43.3174 | 0.22172
43.3316 | 0.22176
43.3298 | 0.22181
43.3022 | 0.22186
43.2889 | 0.2219
43.2775 | 0.22195
43.2827 | 0.222
43.2754 | 0.22204
43.2711 | 0.22208
43.2469 | 0.22213
43.2348 | 0.22217
43.2301 | 0.22222
43.2345 | 0.22226
43.224 | 0.22232
43.2154 | 0.22236
43.2034 | 0.2224
43.1777 | 0.22245
43.1803 | 0.22249
43.1863 | 0.22254
43.1834 | 0.22258
43.1632 | 0.22263
43.1485 | 0.22267
43.136 | 0.22272
43.1462 | 0.22277
43.1352 | 0.22281
43.1323 | 0.22285
43.1138 | 0.2229
43.0982 | 0.22294
43.0981 | 0.22299
43.1017 | 0.22303
43.0922 | 0.22308
43.0793 | 0.22313
43.0646 | 0.22317
43.0458 | 0.22322
43.0427 | 0.22327
43.0506 | 0.22331
43.0504 | 0.22335
43.0185 | 0.2234
42.9997 | 0.22345
42.9946 | 0.22349
43.0071 | 0.22354
42.9888 | 0.22358
42.9791 | 0.22363
42.9677 | 0.22368
42.9507 | 0.22372
42.9445 | 0.22377
42.9468 | 0.22381
42.9433 | 0.22386
42.9178 | 0.22391
42.9065 | 0.22395
42.8931 | 0.224
42.8843 | 0.22405
42.8853 | 0.22409
42.8814 | 0.22414
42.8483 | 0.22419
42.8298 | 0.22423
42.8231 | 0.22428
42.8327 | 0.22433
42.8145 | 0.22438
42.7909 | 0.22442
42.7759 | 0.22447
42.7576 | 0.22452
42.7497 | 0.22457
42.7438 | 0.22461
42.74 | 0.22466
42.7086 | 0.22471
42.6896 | 0.22476
42.6697 | 0.22481
42.6681 | 0.22486
42.6567 | 0.2249
42.6437 | 0.22495
42.6076 | 0.22501
42.5836 | 0.22505
42.5689 | 0.2251
42.5682 | 0.22515
42.5439 | 0.22521
42.5019 | 0.22526
42.4768 | 0.22531
42.4411 | 0.22537
42.4308 | 0.22542
42.4019 | 0.22548
42.3793 | 0.22553
42.3282 | 0.22559
42.2904 | 0.22565
42.2485 | 0.22571
42.2243 | 0.22577
42.1776 | 0.22583
42.1143 | 0.2259
42.0355 | 0.22597
41.9471 | 0.22605
41.8664 | 0.22614
41.7626 | 0.22623
41.616 | 0.22634
41.4356 | 0.22646
41.2617 | 0.22658
41.0894 | 0.2267
40.9335 | 0.22682
40.7579 | 0.22693
40.6067 | 0.22705
40.4349 | 0.22717
40.2758 | 0.22727
40.1464 | 0.22737
40.028 | 0.22748
39.8803 | 0.22759
39.6908 | 0.22771
39.461 | 0.22785
39.1923 | 0.22801
38.9367 | 0.22818
38.6953 | 0.22833
38.4806 | 0.22847
38.2827 | 0.2286
38.1305 | 0.22871
37.9983 | 0.22881
37.8976 | 0.2289
37.7793 | 0.229
37.6847 | 0.22908
37.5819 | 0.22917
37.4787 | 0.22925
37.3872 | 0.22934
37.3117 | 0.22942
37.2183 | 0.22951
37.1041 | 0.2296
37.0026 | 0.22968
36.9005 | 0.22977
36.8144 | 0.22986
36.7098 | 0.22994
36.6061 | 0.23003
36.4779 | 0.23013
36.3618 | 0.23022
36.2531 | 0.23031
36.1564 | 0.2304
36.0404 | 0.2305
35.9354 | 0.23059
35.8254 | 0.23068
35.7094 | 0.23077
35.6191 | 0.23085
35.5326 | 0.23094
35.442 | 0.23102
35.3419 | 0.23111
35.2478 | 0.23119
35.1609 | 0.23127
35.0993 | 0.23135
35.0187 | 0.23142
34.946 | 0.2315
34.858 | 0.23158
34.7763 | 0.23165
34.707 | 0.23173
34.6354 | 0.2318
34.5354 | 0.23189
34.4374 | 0.23198
34.3284 | 0.23207
34.21 | 0.23216
34.1021 | 0.23225
33.9911 | 0.23235
33.8762 | 0.23245
33.7303 | 0.23255
33.5903 | 0.23265
33.4553 | 0.23275
33.3249 | 0.23286
33.1529 | 0.23298
32.9817 | 0.2331
32.8025 | 0.23322
32.6121 | 0.23335
32.4163 | 0.23348
32.1962 | 0.23362
31.9529 | 0.23378
31.6927 | 0.23394
31.4615 | 0.23408
31.2353 | 0.23422
31.0002 | 0.23437
30.7237 | 0.23454
30.3897 | 0.23474
30.0344 | 0.23494
29.7487 | 0.23511
29.4992 | 0.23526
29.2412 | 0.23543
28.9446 | 0.23561
28.6649 | 0.23577
28.4271 | 0.23592
28.2154 | 0.23606
28.042 | 0.23618
27.8813 | 0.23629
27.7411 | 0.23641
27.5935 | 0.23651
27.4704 | 0.23661
27.3502 | 0.2367
27.2448 | 0.2368
27.123 | 0.23689
27.0175 | 0.23698
26.8873 | 0.23708
26.7724 | 0.23717
26.6635 | 0.23726
26.5678 | 0.23735
26.4584 | 0.23745
26.3512 | 0.23753
26.2636 | 0.23761
26.1729 | 0.23769
26.1075 | 0.23777
26.021 | 0.23785
25.9435 | 0.23793
25.8412 | 0.23801
25.7502 | 0.23809
25.6563 | 0.23818
25.5724 | 0.23826
25.4686 | 0.23835
25.3758 | 0.23844
25.275 | 0.23852
25.1716 | 0.23861
25.0924 | 0.23869
25.011 | 0.23877
24.9177 | 0.23886
24.8081 | 0.23894
24.707 | 0.23903
24.5956 | 0.23912
24.5013 | 0.23921
24.3822 | 0.2393
24.2929 | 0.23939
24.1777 | 0.23948
24.0702 | 0.23957
23.9738 | 0.23965
23.878 | 0.23974
23.7615 | 0.23984
23.6453 | 0.23993
23.5225 | 0.24003
23.375 | 0.24013
23.2261 | 0.24024
23.0267 | 0.24038
22.7895 | 0.24054
22.5282 | 0.24069
22.2911 | 0.24084
22.0536 | 0.24099
21.8303 | 0.24114
21.5935 | 0.24128
21.3937 | 0.24142
21.1709 | 0.24156
20.9285 | 0.24171
20.6653 | 0.24187
20.3052 | 0.24208
19.789 | 0.24236
18.9255 | 0.24279
14.1763 | 0.24464
11.8951 | 0.24468
7.4354 | 0.24473
-0.0005386
-0.0005386

## Reeds3
Tensile stress | Corrected Strain | E Modulus | Ultimate
(ksi) | (decimal) | (ksi) | (ksi)
0.00112 | 0 | 27103 | 46.0563
0.00069 | 4e-07
0.00072 | 8e-07
0.00094 | 1e-07
0.00173 | 2e-07
0.00404 | -9e-07
0.00835 | 4e-07
0.01627 | -1e-07
0.0225 | 4e-07
0.0285 | 4e-07
0.03409 | 6e-07
0.04039 | 2e-06
0.04581 | 1.6e-06
0.05049 | 2.4e-06
0.05561 | 2.5e-06
0.06018 | 2.3e-06
0.06505 | 2.8e-06
0.0704 | 2.2e-06
0.0752 | 2.8e-06
0.0807 | 2.3e-06
0.08602 | 3.3e-06
0.09135 | 4.1e-06
0.09753 | 3.3e-06
0.10372 | 3.7e-06
0.11064 | 4.5e-06
0.11729 | 5.1e-06
0.12336 | 4.8e-06
0.12942 | 5.2e-06
0.13618 | 5.2e-06
0.14299 | 5.5e-06
0.14876 | 5.8e-06
0.15426 | 5.4e-06
0.15922 | 6.6e-06
0.1645 | 6.7e-06
0.16973 | 6.3e-06
0.17515 | 6.5e-06
0.18242 | 6.5e-06
0.18882 | 7.1e-06
0.19507 | 7.2e-06
0.20226 | 8e-06
0.20996 | 8.8e-06
0.21834 | 8.4e-06
0.22538 | 8.2e-06
0.23154 | 8.7e-06
0.23742 | 9.3e-06
0.24348 | 9.5e-06
0.25008 | 9.1e-06
0.25514 | 9.5e-06
0.26079 | 1.01e-05
0.26622 | 8.9e-06
0.27152 | 9.6e-06
0.27857 | 1.05e-05
0.28537 | 1.09e-05
0.29194 | 1.12e-05
0.29871 | 1.13e-05
0.30544 | 1.16e-05
0.31226 | 1.13e-05
0.31881 | 1.15e-05
0.32529 | 1.18e-05
0.33146 | 1.13e-05
0.33811 | 1.26e-05
0.34463 | 1.23e-05
0.35143 | 1.3e-05
0.35829 | 1.34e-05
0.36542 | 1.35e-05
0.37318 | 1.36e-05
0.38017 | 1.38e-05
0.38664 | 1.37e-05
0.39246 | 1.35e-05
0.39899 | 1.47e-05
0.40479 | 1.45e-05
0.41111 | 1.45e-05
0.41594 | 1.57e-05
0.42142 | 1.53e-05
0.42639 | 1.51e-05
0.43237 | 1.46e-05
0.43854 | 1.58e-05
0.44543 | 1.49e-05
0.4524 | 1.54e-05
0.4599 | 1.65e-05
0.46714 | 1.65e-05
0.47482 | 1.69e-05
0.48216 | 1.7e-05
0.48994 | 1.67e-05
0.49632 | 1.76e-05
0.50177 | 1.74e-05
0.50819 | 1.76e-05
0.51382 | 1.83e-05
0.51983 | 1.87e-05
0.52531 | 1.86e-05
0.53094 | 1.89e-05
0.53625 | 1.9e-05
0.54197 | 1.89e-05
0.54899 | 2.01e-05
0.55553 | 1.97e-05
0.56149 | 1.94e-05
0.56944 | 2.04e-05
0.57679 | 2.04e-05
0.58525 | 1.98e-05
0.59178 | 2.07e-05
0.59715 | 2.16e-05
0.60255 | 2.09e-05
0.60885 | 2.07e-05
0.61437 | 2.18e-05
0.61941 | 2.17e-05
0.62448 | 2.1e-05
0.62975 | 2.15e-05
0.63623 | 2.27e-05
0.64257 | 2.26e-05
0.64906 | 2.22e-05
0.65539 | 2.31e-05
0.6619 | 2.31e-05
0.66789 | 2.35e-05
0.67391 | 2.39e-05
0.68022 | 2.33e-05
0.68627 | 2.38e-05
0.69194 | 2.41e-05
0.69812 | 2.39e-05
0.70416 | 2.47e-05
0.71058 | 2.44e-05
0.71706 | 2.48e-05
0.7239 | 2.5e-05
0.73082 | 2.56e-05
0.73717 | 2.55e-05
0.74211 | 2.6e-05
0.74771 | 2.63e-05
0.75317 | 2.63e-05
0.75891 | 2.58e-05
0.76412 | 2.69e-05
0.76903 | 2.72e-05
0.7729 | 2.68e-05
0.77759 | 2.76e-05
0.78351 | 2.76e-05
0.78942 | 2.79e-05
0.79526 | 2.83e-05
0.80161 | 2.82e-05
0.80851 | 2.81e-05
0.81509 | 2.85e-05
0.82312 | 2.85e-05
0.82931 | 2.91e-05
0.83468 | 2.85e-05
0.83926 | 2.94e-05
0.84473 | 2.91e-05
0.85023 | 2.99e-05
0.85528 | 3e-05
0.86001 | 3.05e-05
0.8643 | 3.01e-05
0.86851 | 3.03e-05
0.87443 | 3.1e-05
0.88028 | 3.1e-05
0.88647 | 3.12e-05
0.8918 | 3.2e-05
0.89761 | 3.14e-05
0.90514 | 3.15e-05
0.91294 | 3.25e-05
0.91898 | 3.21e-05
0.92428 | 3.31e-05
0.92954 | 3.25e-05
0.93477 | 3.27e-05
0.93962 | 3.28e-05
0.9441 | 3.29e-05
0.94873 | 3.31e-05
0.95385 | 3.31e-05
0.95963 | 3.37e-05
0.9661 | 3.35e-05
0.97246 | 3.36e-05
0.97827 | 3.44e-05
0.98417 | 3.45e-05
0.98962 | 3.42e-05
0.99544 | 3.5e-05
1.001 | 3.45e-05
1.006 | 3.52e-05
1.0122 | 3.56e-05
1.0184 | 3.6e-05
1.0242 | 3.62e-05
1.0306 | 3.6e-05
1.0375 | 3.64e-05
1.0436 | 3.64e-05
1.0504 | 3.72e-05
1.0571 | 3.67e-05
1.0623 | 3.71e-05
1.0674 | 3.74e-05
1.0727 | 3.79e-05
1.0784 | 3.77e-05
1.0829 | 3.8e-05
1.0879 | 3.86e-05
1.0925 | 3.84e-05
1.0964 | 3.84e-05
1.1013 | 3.91e-05
1.1072 | 3.89e-05
1.1137 | 3.89e-05
1.1196 | 3.99e-05
1.1264 | 3.96e-05
1.1332 | 3.99e-05
1.14 | 4e-05
1.1484 | 4.03e-05
1.1537 | 4.11e-05
1.1584 | 4.04e-05
1.1637 | 4.1e-05
1.1693 | 4.13e-05
1.1743 | 4.11e-05
1.1798 | 4.12e-05
1.1843 | 4.1e-05
1.1889 | 4.24e-05
1.1937 | 4.22e-05
1.2002 | 4.22e-05
1.2066 | 4.24e-05
1.2123 | 4.27e-05
1.2179 | 4.22e-05
1.2244 | 4.32e-05
1.231 | 4.33e-05
1.2389 | 4.4e-05
1.2452 | 4.34e-05
1.2499 | 4.32e-05
1.2547 | 4.43e-05
1.2601 | 4.44e-05
1.2655 | 4.44e-05
1.2697 | 4.43e-05
1.2745 | 4.54e-05
1.2799 | 4.51e-05
1.2866 | 4.58e-05
1.292 | 4.6e-05
1.2982 | 4.62e-05
1.304 | 4.61e-05
1.3101 | 4.6e-05
1.3164 | 4.6e-05
1.3222 | 4.7e-05
1.3277 | 4.68e-05
1.3332 | 4.71e-05
1.3386 | 4.72e-05
1.3447 | 4.8e-05
1.3511 | 4.77e-05
1.3577 | 4.81e-05
1.3645 | 4.88e-05
1.3707 | 4.85e-05
1.3766 | 4.91e-05
1.3817 | 4.83e-05
1.3879 | 4.89e-05
1.3933 | 4.93e-05
1.3996 | 4.96e-05
1.4041 | 5.01e-05
1.4099 | 4.97e-05
1.4138 | 5.07e-05
1.4182 | 5.04e-05
1.423 | 5.04e-05
1.4294 | 5.08e-05
1.4347 | 5.12e-05
1.4413 | 5.1e-05
1.4478 | 5.14e-05
1.4542 | 5.15e-05
1.4608 | 5.2e-05
1.4685 | 5.17e-05
1.4759 | 5.25e-05
1.4813 | 5.24e-05
1.4859 | 5.24e-05
1.4913 | 5.3e-05
1.497 | 5.32e-05
1.5026 | 5.32e-05
1.5081 | 5.3e-05
1.5129 | 5.36e-05
1.5175 | 5.32e-05
1.5229 | 5.42e-05
1.5291 | 5.43e-05
1.5356 | 5.48e-05
1.5416 | 5.43e-05
1.5476 | 5.45e-05
1.5548 | 5.51e-05
1.5616 | 5.49e-05
1.5688 | 5.59e-05
1.5735 | 5.58e-05
1.5783 | 5.61e-05
1.5838 | 5.57e-05
1.5882 | 5.62e-05
1.593 | 5.68e-05
1.5979 | 5.67e-05
1.6031 | 5.71e-05
1.6095 | 5.8e-05
1.616 | 5.69e-05
1.6219 | 5.77e-05
1.6277 | 5.82e-05
1.6337 | 5.81e-05
1.6393 | 5.87e-05
1.6454 | 5.8e-05
1.6514 | 5.87e-05
1.657 | 5.9e-05
1.6634 | 5.97e-05
1.6694 | 5.93e-05
1.6756 | 5.98e-05
1.6819 | 6.01e-05
1.6889 | 5.99e-05
1.6961 | 6.06e-05
1.7025 | 6.04e-05
1.7076 | 6.09e-05
1.7134 | 6.11e-05
1.7196 | 6.12e-05
1.7252 | 6.12e-05
1.7303 | 6.22e-05
1.7353 | 6.18e-05
1.7404 | 6.15e-05
1.7442 | 6.28e-05
1.7496 | 6.24e-05
1.7548 | 6.33e-05
1.7617 | 6.22e-05
1.7676 | 6.32e-05
1.7733 | 6.38e-05
1.7812 | 6.37e-05
1.7887 | 6.38e-05
1.7961 | 6.42e-05
1.8027 | 6.42e-05
1.8075 | 6.46e-05
1.8133 | 6.47e-05
1.8184 | 6.46e-05
1.8239 | 6.52e-05
1.8288 | 6.5e-05
1.8341 | 6.52e-05
1.8386 | 6.52e-05
1.8442 | 6.6e-05
1.8495 | 6.69e-05
1.8563 | 6.64e-05
1.8626 | 6.64e-05
1.8689 | 6.65e-05
1.8743 | 6.68e-05
1.8813 | 6.73e-05
1.8893 | 6.76e-05
1.8967 | 6.8e-05
1.9027 | 6.73e-05
1.9075 | 6.87e-05
1.9121 | 6.85e-05
1.917 | 6.88e-05
1.9216 | 6.84e-05
1.9266 | 6.9e-05
1.9321 | 6.93e-05
1.9386 | 6.86e-05
1.9447 | 6.98e-05
1.9512 | 6.93e-05
1.9569 | 7e-05
1.9625 | 6.99e-05
1.9694 | 7.04e-05
1.9761 | 7.04e-05
1.9823 | 7.09e-05
1.9879 | 7.09e-05
1.9944 | 7.17e-05
2 | 7.16e-05
2.0063 | 7.16e-05
2.0128 | 7.17e-05
2.0197 | 7.22e-05
2.0267 | 7.3e-05
2.0334 | 7.29e-05
2.0391 | 7.3e-05
2.0448 | 7.3e-05
2.0502 | 7.32e-05
2.0555 | 7.38e-05
2.0607 | 7.37e-05
2.0663 | 7.39e-05
2.072 | 7.41e-05
2.0763 | 7.37e-05
2.0812 | 7.47e-05
2.0859 | 7.5e-05
2.0925 | 7.49e-05
2.0991 | 7.48e-05
2.1053 | 7.49e-05
2.1122 | 7.57e-05
2.1194 | 7.57e-05
2.1275 | 7.61e-05
2.135 | 7.66e-05
2.1409 | 7.64e-05
2.1455 | 7.67e-05
2.151 | 7.72e-05
2.1574 | 7.7e-05
2.163 | 7.72e-05
2.168 | 7.8e-05
2.1731 | 7.76e-05
2.178 | 7.81e-05
2.1832 | 7.86e-05
2.1894 | 7.85e-05
2.1966 | 7.85e-05
2.2024 | 7.86e-05
2.2079 | 7.86e-05
2.2154 | 7.95e-05
2.2231 | 7.98e-05
2.2311 | 8e-05
2.237 | 8.08e-05
2.2423 | 8.03e-05
2.2471 | 8.04e-05
2.2526 | 8.11e-05
2.2574 | 8.06e-05
2.2625 | 8.14e-05
2.2677 | 8.19e-05
2.2743 | 8.04e-05
2.2803 | 8.14e-05
2.2877 | 8.19e-05
2.2937 | 8.22e-05
2.2998 | 8.25e-05
2.3055 | 8.33e-05
2.3112 | 8.25e-05
2.3182 | 8.3e-05
2.3243 | 8.33e-05
2.3298 | 8.42e-05
2.336 | 8.36e-05
2.3424 | 8.38e-05
2.3492 | 8.49e-05
2.3561 | 8.43e-05
2.3631 | 8.47e-05
2.3696 | 8.48e-05
2.3766 | 8.57e-05
2.3818 | 8.55e-05
2.3876 | 8.57e-05
2.3935 | 8.57e-05
2.3998 | 8.63e-05
2.4047 | 8.55e-05
2.4099 | 8.65e-05
2.4147 | 8.67e-05
2.4189 | 8.72e-05
2.4252 | 8.72e-05
2.4316 | 8.76e-05
2.4374 | 8.76e-05
2.4438 | 8.85e-05
2.4516 | 8.82e-05
2.4589 | 8.83e-05
2.4673 | 8.81e-05
2.4754 | 8.91e-05
2.4811 | 8.95e-05
2.4865 | 8.86e-05
2.4918 | 8.95e-05
2.4978 | 8.99e-05
2.5037 | 8.97e-05
2.509 | 8.98e-05
2.5137 | 9.02e-05
2.5186 | 9.03e-05
2.5236 | 9.09e-05
2.5297 | 9.21e-05
2.5371 | 9.11e-05
2.5435 | 9.13e-05
2.5499 | 9.12e-05
2.5556 | 9.16e-05
2.5628 | 9.24e-05
2.5705 | 9.29e-05
2.578 | 9.28e-05
2.5839 | 9.31e-05
2.5888 | 9.37e-05
2.594 | 9.35e-05
2.5998 | 9.34e-05
2.6042 | 9.37e-05
2.6086 | 9.45e-05
2.615 | 9.44e-05
2.6219 | 9.46e-05
2.6285 | 9.54e-05
2.6343 | 9.49e-05
2.6408 | 9.54e-05
2.6472 | 9.6e-05
2.6533 | 9.47e-05
2.6597 | 9.59e-05
2.666 | 9.61e-05
2.6722 | 9.63e-05
2.6779 | 9.65e-05
2.6845 | 9.68e-05
2.6914 | 9.67e-05
2.6983 | 9.79e-05
2.7047 | 9.71e-05
2.7121 | 9.75e-05
2.7198 | 9.82e-05
2.7262 | 9.9e-05
2.7326 | 9.87e-05
2.7382 | 9.94e-05
2.7436 | 9.87e-05
2.7495 | 9.9e-05
2.7546 | 9.93e-05
2.7601 | 9.93e-05
2.764 | 9.95e-05
2.7698 | 0.0001003
2.7755 | 0.0001001
2.7813 | 0.000101
2.7877 | 0.0001014
2.7949 | 0.0001011
2.803 | 0.0001016
2.8107 | 0.0001014
2.8187 | 0.0001028
2.8252 | 0.0001023
2.8298 | 0.0001021
2.836 | 0.0001023
2.8421 | 0.0001028
2.8481 | 0.0001036
2.8538 | 0.0001038
2.8588 | 0.0001033
2.8638 | 0.000104
2.8688 | 0.0001045
2.8747 | 0.0001049
2.8813 | 0.0001046
2.8881 | 0.000105
2.8941 | 0.0001051
2.9013 | 0.0001057
2.9091 | 0.0001058
2.9176 | 0.000107
2.9239 | 0.0001069
2.9291 | 0.0001056
2.9345 | 0.0001067
2.94 | 0.0001067
2.9452 | 0.000107
2.95 | 0.000107
2.9553 | 0.0001083
2.9619 | 0.000108
2.9684 | 0.0001081
2.9747 | 0.0001085
2.9815 | 0.0001089
2.9881 | 0.0001087
2.9944 | 0.000109
3 | 0.0001094
3.0061 | 0.0001094
3.0125 | 0.0001091
3.019 | 0.0001102
3.0253 | 0.0001106
3.0314 | 0.0001107
3.0381 | 0.0001111
3.0453 | 0.0001111
3.0524 | 0.0001116
3.0599 | 0.000112
3.0668 | 0.0001121
3.0737 | 0.0001123
3.0799 | 0.0001122
3.0851 | 0.0001125
3.0908 | 0.0001127
3.0971 | 0.0001134
3.1025 | 0.0001135
3.1074 | 0.0001133
3.1125 | 0.0001137
3.1168 | 0.0001135
3.1223 | 0.0001146
3.1288 | 0.0001138
3.1357 | 0.0001147
3.1431 | 0.0001146
3.1501 | 0.0001145
3.1575 | 0.0001155
3.1658 | 0.0001159
3.1733 | 0.0001159
3.1792 | 0.0001162
3.1854 | 0.0001163
3.1906 | 0.0001172
3.1972 | 0.0001168
3.2029 | 0.000117
3.2083 | 0.0001174
3.2137 | 0.0001176
3.2187 | 0.0001172
3.2244 | 0.0001183
3.2308 | 0.0001182
3.2377 | 0.0001187
3.2434 | 0.000118
3.2504 | 0.0001188
3.2584 | 0.0001196
3.2657 | 0.0001189
3.2736 | 0.0001203
3.2794 | 0.0001203
3.2847 | 0.0001201
3.29 | 0.0001204
3.2954 | 0.0001202
3.3005 | 0.0001202
3.306 | 0.0001214
3.3118 | 0.0001206
3.3184 | 0.0001213
3.3251 | 0.0001213
3.3322 | 0.0001221
3.3386 | 0.0001214
3.3452 | 0.0001217
3.3516 | 0.000123
3.3578 | 0.0001229
3.3636 | 0.000123
3.3696 | 0.000123
3.3757 | 0.0001236
3.3821 | 0.0001241
3.389 | 0.0001241
3.3958 | 0.0001242
3.403 | 0.0001241
3.4097 | 0.0001248
3.4175 | 0.000125
3.4249 | 0.000125
3.4312 | 0.000126
3.4367 | 0.0001258
3.4426 | 0.0001262
3.4489 | 0.0001259
3.4547 | 0.0001262
3.4594 | 0.0001268
3.4644 | 0.0001276
3.4695 | 0.0001272
3.4759 | 0.0001271
3.4819 | 0.0001276
3.4886 | 0.0001277
3.4962 | 0.000128
3.5039 | 0.0001285
3.5122 | 0.0001286
3.5205 | 0.0001288
3.5283 | 0.0001297
3.5339 | 0.0001295
3.5397 | 0.00013
3.5459 | 0.0001297
3.5519 | 0.0001306
3.5574 | 0.0001305
3.5631 | 0.0001304
3.5686 | 0.0001313
3.5736 | 0.0001309
3.5792 | 0.0001308
3.5858 | 0.0001316
3.593 | 0.0001314
3.5992 | 0.0001316
3.6055 | 0.0001326
3.613 | 0.0001323
3.6211 | 0.0001326
3.6291 | 0.0001337
3.6358 | 0.0001337
3.641 | 0.0001334
3.647 | 0.0001337
3.6525 | 0.0001335
3.6576 | 0.0001342
3.6628 | 0.0001342
3.6689 | 0.0001343
3.6754 | 0.0001347
3.6821 | 0.0001354
3.689 | 0.0001356
3.6962 | 0.000136
3.7031 | 0.0001359
3.7092 | 0.000136
3.7152 | 0.0001364
3.7216 | 0.0001369
3.7281 | 0.0001367
3.7353 | 0.0001375
3.7418 | 0.0001375
3.7488 | 0.0001376
3.7556 | 0.0001379
3.763 | 0.0001378
3.77 | 0.0001386
3.7771 | 0.0001389
3.7848 | 0.0001393
3.7922 | 0.0001394
3.7993 | 0.0001399
3.8048 | 0.0001398
3.8099 | 0.0001399
3.8165 | 0.00014
3.8225 | 0.0001404
3.827 | 0.0001406
3.8315 | 0.000141
3.8373 | 0.0001406
3.8439 | 0.000141
3.8499 | 0.0001421
3.8574 | 0.0001422
3.8649 | 0.000142
3.8732 | 0.0001422
3.8815 | 0.0001432
3.8897 | 0.0001432
3.8955 | 0.0001438
3.9011 | 0.0001438
3.9077 | 0.0001437
3.9138 | 0.0001441
3.9204 | 0.000144
3.9254 | 0.0001445
3.9312 | 0.000144
3.9361 | 0.0001442
3.9412 | 0.0001448
3.9477 | 0.000145
3.9552 | 0.0001453
3.9613 | 0.0001455
3.9682 | 0.0001458
3.9757 | 0.0001462
3.9841 | 0.0001463
3.9925 | 0.0001469
3.9993 | 0.0001469
4.0055 | 0.0001472
4.0109 | 0.0001473
4.0163 | 0.0001483
4.0214 | 0.0001477
4.0271 | 0.0001488
4.0329 | 0.0001486
4.0399 | 0.0001484
4.0466 | 0.0001488
4.0539 | 0.0001493
4.061 | 0.0001496
4.0673 | 0.0001501
4.0738 | 0.0001494
4.0799 | 0.0001504
4.0866 | 0.0001505
4.0935 | 0.0001504
4.0999 | 0.0001511
4.1068 | 0.000151
4.1136 | 0.0001511
4.1202 | 0.0001516
4.1278 | 0.0001515
4.135 | 0.0001521
4.1427 | 0.0001524
4.1501 | 0.0001532
4.1567 | 0.0001534
4.1625 | 0.0001537
4.1683 | 0.0001536
4.1753 | 0.0001539
4.1806 | 0.0001537
4.1863 | 0.000154
4.1914 | 0.0001545
4.1965 | 0.0001544
4.2015 | 0.0001542
4.2078 | 0.0001551
4.2142 | 0.000156
4.2216 | 0.0001556
4.2293 | 0.0001552
4.2376 | 0.0001563
4.246 | 0.0001562
4.2548 | 0.0001569
4.2619 | 0.0001572
4.2675 | 0.0001573
4.2737 | 0.000157
4.2798 | 0.0001581
4.2857 | 0.000158
4.2921 | 0.0001579
4.2974 | 0.0001585
4.3026 | 0.0001581
4.3078 | 0.000159
4.3143 | 0.0001594
4.3214 | 0.0001593
4.3285 | 0.000159
4.3353 | 0.0001594
4.3419 | 0.0001602
4.3494 | 0.0001599
4.3578 | 0.0001604
4.3659 | 0.000161
4.3722 | 0.0001612
4.3775 | 0.000161
4.3832 | 0.0001612
4.3896 | 0.0001613
4.3948 | 0.0001616
4.3999 | 0.0001617
4.4057 | 0.0001625
4.4123 | 0.0001626
4.4198 | 0.0001624
4.4268 | 0.0001629
4.4338 | 0.0001634
4.4407 | 0.0001633
4.4465 | 0.0001638
4.4528 | 0.0001644
4.4595 | 0.0001647
4.4656 | 0.0001644
4.4728 | 0.0001652
4.4791 | 0.0001644
4.4868 | 0.0001649
4.4938 | 0.0001655
4.5012 | 0.0001658
4.5093 | 0.0001665
4.517 | 0.0001666
4.5239 | 0.0001668
4.5301 | 0.0001676
4.5357 | 0.0001674
4.5431 | 0.000167
4.5487 | 0.0001679
4.5541 | 0.0001678
4.5601 | 0.0001686
4.5649 | 0.000169
4.5702 | 0.0001683
4.5763 | 0.0001683
4.5831 | 0.0001692
4.5899 | 0.0001691
4.5981 | 0.0001692
4.606 | 0.0001693
4.6145 | 0.0001697
4.6235 | 0.000171
4.6305 | 0.0001712
4.6364 | 0.0001709
4.6419 | 0.0001708
4.6486 | 0.0001717
4.6549 | 0.0001715
4.6606 | 0.0001718
4.6664 | 0.0001716
4.6722 | 0.0001724
4.6776 | 0.0001718
4.6831 | 0.0001727
4.6903 | 0.0001728
4.6977 | 0.000173
4.7037 | 0.0001732
4.7113 | 0.0001735
4.7199 | 0.0001742
4.7291 | 0.0001744
4.736 | 0.0001743
4.7415 | 0.0001747
4.7473 | 0.0001753
4.7532 | 0.0001755
4.7594 | 0.0001756
4.7643 | 0.0001756
4.7699 | 0.0001761
4.776 | 0.000176
4.7832 | 0.0001763
4.7901 | 0.000176
4.7975 | 0.0001768
4.8041 | 0.0001767
4.8112 | 0.0001773
4.818 | 0.0001775
4.8249 | 0.000178
4.8324 | 0.000178
4.8389 | 0.0001788
4.8457 | 0.0001785
4.8527 | 0.0001791
4.8603 | 0.0001786
4.8674 | 0.0001799
4.8746 | 0.0001795
4.8824 | 0.0001797
4.8895 | 0.0001799
4.8975 | 0.0001808
4.9041 | 0.0001811
4.9095 | 0.0001814
4.9165 | 0.000182
4.9228 | 0.0001819
4.929 | 0.0001816
4.9339 | 0.0001817
4.9397 | 0.0001824
4.9438 | 0.0001822
4.9513 | 0.0001829
4.9582 | 0.0001835
4.9646 | 0.000183
4.9723 | 0.0001836
4.9804 | 0.0001839
4.9888 | 0.0001843
4.9976 | 0.0001839
5.0054 | 0.0001849
5.0117 | 0.0001848
5.0178 | 0.0001851
5.0238 | 0.0001856
5.0303 | 0.0001865
5.0367 | 0.000186
5.0428 | 0.000186
5.0484 | 0.0001859
5.0545 | 0.0001866
5.0602 | 0.0001867
5.0665 | 0.0001874
5.0733 | 0.0001867
5.08 | 0.0001871
5.087 | 0.0001872
5.096 | 0.0001886
5.1056 | 0.0001884
5.113 | 0.0001885
5.1191 | 0.0001895
5.1251 | 0.00019
5.1309 | 0.0001894
5.1367 | 0.0001895
5.1419 | 0.0001898
5.1477 | 0.0001901
5.1545 | 0.0001906
5.1611 | 0.0001906
5.1684 | 0.0001905
5.1749 | 0.000191
5.1821 | 0.0001914
5.1883 | 0.0001916
5.1961 | 0.0001917
5.2037 | 0.0001918
5.2106 | 0.0001927
5.2173 | 0.000193
5.2239 | 0.0001935
5.2312 | 0.0001929
5.2376 | 0.0001936
5.245 | 0.0001936
5.2527 | 0.0001938
5.2605 | 0.0001944
5.2685 | 0.0001947
5.2759 | 0.0001948
5.2833 | 0.0001959
5.2896 | 0.000196
5.2957 | 0.0001961
5.3033 | 0.0001956
5.3079 | 0.0001962
5.3137 | 0.000196
5.3193 | 0.0001962
5.3246 | 0.0001966
5.3305 | 0.000197
5.3375 | 0.0001974
5.3446 | 0.0001972
5.3513 | 0.0001979
5.3595 | 0.0001986
5.368 | 0.0001987
5.3764 | 0.0001988
5.3857 | 0.0001994
5.3924 | 0.0001998
5.3979 | 0.0001999
5.4039 | 0.0002
5.4108 | 0.0001999
5.4171 | 0.0002008
5.423 | 0.0002004
5.4291 | 0.0002009
5.4348 | 0.0002006
5.4405 | 0.000201
5.4477 | 0.0002014
5.4547 | 0.0002016
5.4627 | 0.0002019
5.4694 | 0.0002022
5.4754 | 0.0002024
5.4839 | 0.0002028
5.4927 | 0.0002033
5.5011 | 0.0002037
5.5069 | 0.0002036
5.5122 | 0.0002038
5.5179 | 0.0002046
5.5235 | 0.0002046
5.5289 | 0.000204
5.5349 | 0.0002051
5.5417 | 0.0002055
5.5494 | 0.0002054
5.5564 | 0.0002052
5.5633 | 0.0002056
5.5704 | 0.000206
5.5777 | 0.0002062
5.5842 | 0.0002065
5.5911 | 0.0002065
5.5982 | 0.0002073
5.605 | 0.0002076
5.612 | 0.0002071
5.6193 | 0.0002081
5.6258 | 0.0002085
5.633 | 0.0002081
5.6406 | 0.0002094
5.6472 | 0.0002089
5.6551 | 0.0002092
5.6643 | 0.0002092
5.6719 | 0.0002101
5.6774 | 0.0002098
5.6825 | 0.0002106
5.6895 | 0.0002103
5.6956 | 0.0002105
5.7011 | 0.0002112
5.7064 | 0.0002107
5.7119 | 0.0002113
5.719 | 0.0002118
5.7256 | 0.0002118
5.7331 | 0.0002114
5.7411 | 0.0002125
5.7497 | 0.0002129
5.7586 | 0.0002128
5.7668 | 0.0002131
5.7737 | 0.0002133
5.7803 | 0.0002137
5.7867 | 0.0002138
5.7928 | 0.0002146
5.7998 | 0.0002144
5.8059 | 0.0002145
5.8116 | 0.0002157
5.8173 | 0.0002157
5.8228 | 0.0002153
5.8293 | 0.0002158
5.8369 | 0.000216
5.8437 | 0.0002166
5.8516 | 0.0002165
5.8585 | 0.0002168
5.8655 | 0.0002174
5.8746 | 0.0002176
5.8824 | 0.0002177
5.8895 | 0.0002184
5.8952 | 0.0002182
5.9007 | 0.0002184
5.9065 | 0.0002189
5.9116 | 0.0002189
5.9172 | 0.0002189
5.9245 | 0.0002193
5.9316 | 0.0002196
5.9388 | 0.0002196
5.9455 | 0.0002204
5.9523 | 0.00022
5.9593 | 0.0002206
5.9668 | 0.000221
5.9739 | 0.0002213
5.9804 | 0.0002213
5.9878 | 0.0002214
5.9943 | 0.0002221
6.0013 | 0.0002221
6.0088 | 0.0002227
6.0163 | 0.0002227
6.0241 | 0.0002233
6.032 | 0.000223
6.0403 | 0.0002243
6.0486 | 0.0002244
6.0547 | 0.0002243
6.0611 | 0.0002249
6.0674 | 0.0002245
6.0736 | 0.0002252
6.0797 | 0.0002252
6.0847 | 0.0002254
6.0901 | 0.0002255
6.0952 | 0.0002259
6.1022 | 0.0002262
6.1088 | 0.0002265
6.1163 | 0.0002265
6.1241 | 0.000227
6.1327 | 0.0002274
6.1412 | 0.0002279
6.1501 | 0.000228
6.1576 | 0.0002286
6.1639 | 0.0002285
6.1704 | 0.0002295
6.1772 | 0.0002298
6.1835 | 0.0002291
6.1894 | 0.0002295
6.1958 | 0.00023
6.2016 | 0.0002297
6.2071 | 0.0002298
6.2135 | 0.0002306
6.2206 | 0.0002299
6.2286 | 0.000231
6.2356 | 0.0002302
6.2418 | 0.0002319
6.2503 | 0.0002313
6.2588 | 0.0002314
6.2671 | 0.000232
6.2746 | 0.000232
6.2803 | 0.000232
6.2867 | 0.0002331
6.2926 | 0.0002334
6.2982 | 0.0002335
6.3037 | 0.0002338
6.31 | 0.000234
6.3175 | 0.000234
6.3251 | 0.0002349
6.3329 | 0.0002353
6.3404 | 0.0002347
6.3476 | 0.0002345
6.3545 | 0.0002359
6.3614 | 0.0002357
6.3686 | 0.000236
6.3748 | 0.000236
6.382 | 0.0002361
6.3894 | 0.0002367
6.3967 | 0.0002368
6.4046 | 0.0002376
6.4126 | 0.0002378
6.4206 | 0.0002383
6.4285 | 0.0002388
6.436 | 0.0002388
6.4427 | 0.0002391
6.4496 | 0.0002391
6.4558 | 0.0002398
6.4627 | 0.0002395
6.4679 | 0.0002402
6.4739 | 0.0002398
6.4793 | 0.0002408
6.4854 | 0.0002402
6.4919 | 0.0002403
6.4991 | 0.0002412
6.5065 | 0.0002405
6.5146 | 0.0002415
6.523 | 0.0002416
6.5312 | 0.0002423
6.5405 | 0.0002424
6.5493 | 0.0002433
6.5555 | 0.000244
6.5622 | 0.0002434
6.5689 | 0.0002441
6.5759 | 0.000244
6.5816 | 0.0002438
6.5876 | 0.0002442
6.5934 | 0.0002445
6.5993 | 0.0002447
6.6058 | 0.0002447
6.6133 | 0.0002452
6.621 | 0.0002459
6.6291 | 0.0002459
6.6358 | 0.0002462
6.6429 | 0.0002468
6.6521 | 0.0002465
6.6619 | 0.0002471
6.6688 | 0.0002481
6.6749 | 0.000248
6.6808 | 0.0002477
6.6871 | 0.0002473
6.6927 | 0.0002484
6.698 | 0.0002486
6.7039 | 0.0002486
6.7106 | 0.0002491
6.7185 | 0.0002497
6.7265 | 0.0002497
6.7331 | 0.0002503
6.7404 | 0.00025
6.7475 | 0.00025
6.7545 | 0.0002504
6.7622 | 0.0002515
6.7693 | 0.0002515
6.7765 | 0.0002516
6.7835 | 0.0002518
6.7913 | 0.0002521
6.7983 | 0.0002525
6.8056 | 0.0002524
6.8131 | 0.0002527
6.8217 | 0.0002536
6.8307 | 0.0002537
6.8377 | 0.0002542
6.8442 | 0.0002546
6.8502 | 0.0002546
6.8562 | 0.0002549
6.8628 | 0.0002547
6.8695 | 0.0002551
6.875 | 0.0002553
6.8804 | 0.0002552
6.8862 | 0.0002561
6.8933 | 0.0002561
6.901 | 0.0002563
6.9097 | 0.0002574
6.9182 | 0.0002569
6.9268 | 0.0002572
6.936 | 0.0002569
6.9446 | 0.000258
6.9505 | 0.0002583
6.9571 | 0.0002582
6.9642 | 0.0002584
6.9708 | 0.0002588
6.9768 | 0.0002588
6.9828 | 0.0002592
6.9886 | 0.0002599
6.9945 | 0.0002596
7.0004 | 0.0002602
7.0082 | 0.0002602
7.0159 | 0.0002604
7.023 | 0.0002608
7.0291 | 0.0002612
7.037 | 0.0002614
7.0463 | 0.0002617
7.0562 | 0.0002619
7.0628 | 0.0002626
7.0686 | 0.0002619
7.0748 | 0.0002627
7.0813 | 0.0002629
7.0872 | 0.000262
7.0927 | 0.0002639
7.0985 | 0.0002627
7.1053 | 0.0002633
7.1135 | 0.0002639
7.1207 | 0.0002643
7.1279 | 0.0002646
7.1351 | 0.0002655
7.1429 | 0.0002654
7.1501 | 0.0002652
7.1571 | 0.0002658
7.1645 | 0.0002663
7.1711 | 0.0002659
7.1782 | 0.0002667
7.1853 | 0.0002662
7.1927 | 0.0002667
7.2005 | 0.0002677
7.2072 | 0.0002679
7.2158 | 0.000268
7.2239 | 0.0002688
7.2343 | 0.0002691
7.2415 | 0.0002692
7.2475 | 0.0002695
7.2527 | 0.0002701
7.2595 | 0.0002694
7.2658 | 0.0002698
7.2721 | 0.00027
7.2772 | 0.0002704
7.2827 | 0.0002698
7.2899 | 0.0002705
7.2974 | 0.0002709
7.3057 | 0.0002716
7.3137 | 0.0002718
7.3224 | 0.0002721
7.3315 | 0.0002729
7.3406 | 0.0002729
7.347 | 0.0002736
7.3536 | 0.0002733
7.3597 | 0.0002734
7.367 | 0.0002737
7.3733 | 0.0002741
7.3797 | 0.0002743
7.3856 | 0.000275
7.3915 | 0.0002745
7.3971 | 0.0002747
7.4041 | 0.0002754
7.4116 | 0.0002756
7.4192 | 0.0002757
7.4262 | 0.0002759
7.4331 | 0.0002763
7.441 | 0.0002769
7.4503 | 0.000277
7.4587 | 0.0002771
7.4667 | 0.000278
7.4724 | 0.0002778
7.4787 | 0.0002782
7.4852 | 0.0002783
7.4908 | 0.0002785
7.4962 | 0.0002787
7.5031 | 0.000279
7.5107 | 0.0002793
7.5189 | 0.0002802
7.5261 | 0.0002798
7.5333 | 0.0002801
7.5407 | 0.0002805
7.5476 | 0.0002811
7.5544 | 0.0002813
7.5616 | 0.0002811
7.5695 | 0.0002816
7.5766 | 0.000282
7.5838 | 0.0002821
7.5916 | 0.0002829
7.5995 | 0.000283
7.6075 | 0.0002835
7.6154 | 0.000284
7.6238 | 0.0002839
7.6315 | 0.0002842
7.6367 | 0.0002843
7.6444 | 0.0002849
7.6529 | 0.0002853
7.6573 | 0.0002849
7.6642 | 0.0002853
7.67 | 0.0002855
7.6755 | 0.000286
7.6816 | 0.0002863
7.689 | 0.0002863
7.696 | 0.0002871
7.7038 | 0.0002873
7.7123 | 0.0002872
7.7209 | 0.0002877
7.7299 | 0.0002884
7.7396 | 0.0002884
7.7475 | 0.000289
7.7533 | 0.0002888
7.7599 | 0.000289
7.7673 | 0.0002893
7.7734 | 0.00029
7.7797 | 0.0002893
7.7859 | 0.0002902
7.7916 | 0.0002907
7.7979 | 0.0002907
7.8057 | 0.0002904
7.8137 | 0.0002917
7.8214 | 0.0002915
7.8279 | 0.000292
7.8359 | 0.0002923
7.8449 | 0.0002925
7.8543 | 0.0002923
7.8636 | 0.0002936
7.87 | 0.0002936
7.8758 | 0.0002936
7.8821 | 0.0002937
7.8888 | 0.0002939
7.8941 | 0.0002944
7.9001 | 0.0002949
7.9063 | 0.0002946
7.9142 | 0.0002948
7.922 | 0.0002954
7.9297 | 0.0002957
7.9374 | 0.0002953
7.9438 | 0.0002961
7.9508 | 0.0002964
7.9581 | 0.0002966
7.966 | 0.0002974
7.973 | 0.0002975
7.9805 | 0.000298
7.9883 | 0.0002976
7.9957 | 0.000298
8.0035 | 0.0002991
8.0104 | 0.000299
8.0176 | 0.000299
8.0264 | 0.0002999
8.0359 | 0.0002997
8.0447 | 0.0003005
8.0509 | 0.0003001
8.0563 | 0.000301
8.0635 | 0.0003007
8.0694 | 0.0003008
8.0757 | 0.0003012
8.0812 | 0.0003018
8.0875 | 0.0003019
8.0945 | 0.0003015
8.1025 | 0.0003024
8.1103 | 0.0003023
8.1187 | 0.0003027
8.1272 | 0.0003034
8.1362 | 0.0003041
8.1457 | 0.0003037
8.1542 | 0.0003042
8.1605 | 0.0003049
8.1667 | 0.000305
8.1737 | 0.0003053
8.1804 | 0.0003054
8.1873 | 0.0003057
8.1931 | 0.0003061
8.199 | 0.0003058
8.2048 | 0.0003059
8.2112 | 0.0003065
8.2189 | 0.0003066
8.227 | 0.0003069
8.2344 | 0.0003073
8.242 | 0.0003077
8.249 | 0.0003082
8.2578 | 0.0003082
8.2669 | 0.0003089
8.2755 | 0.0003089
8.2821 | 0.0003092
8.2889 | 0.0003096
8.295 | 0.0003094
8.3009 | 0.0003099
8.3062 | 0.0003103
8.3129 | 0.0003107
8.3202 | 0.0003109
8.3276 | 0.0003111
8.3351 | 0.000311
8.3429 | 0.0003109
8.3505 | 0.0003118
8.3573 | 0.0003119
8.3637 | 0.0003123
8.3724 | 0.0003128
8.3793 | 0.000313
8.3864 | 0.0003133
8.3941 | 0.0003131
8.4018 | 0.000314
8.4097 | 0.0003145
8.4183 | 0.0003146
8.4265 | 0.0003153
8.4338 | 0.0003148
8.4441 | 0.0003156
8.4512 | 0.0003164
8.4582 | 0.0003161
8.4636 | 0.0003164
8.471 | 0.0003167
8.4776 | 0.0003165
8.484 | 0.0003172
8.4894 | 0.0003172
8.4952 | 0.0003173
8.5016 | 0.0003174
8.5086 | 0.0003176
8.5165 | 0.0003186
8.5246 | 0.0003186
8.5326 | 0.0003193
8.541 | 0.0003196
8.5506 | 0.0003198
8.5602 | 0.0003198
8.5667 | 0.0003207
8.5732 | 0.0003202
8.5801 | 0.0003213
8.5874 | 0.0003208
8.5937 | 0.0003214
8.6001 | 0.0003209
8.6062 | 0.0003218
8.6119 | 0.0003221
8.6183 | 0.000322
8.6261 | 0.0003226
8.6341 | 0.0003227
8.6422 | 0.0003226
8.6493 | 0.0003235
8.6567 | 0.0003238
8.6658 | 0.0003239
8.6745 | 0.000324
8.6842 | 0.0003249
8.6901 | 0.0003248
8.6961 | 0.0003246
8.7029 | 0.0003253
8.7089 | 0.0003255
8.7147 | 0.0003253
8.7211 | 0.0003258
8.7284 | 0.0003261
8.7368 | 0.0003269
8.744 | 0.0003269
8.7518 | 0.0003272
8.7598 | 0.0003275
8.7673 | 0.0003278
8.7743 | 0.0003274
8.7806 | 0.000328
8.7881 | 0.000328
8.7962 | 0.0003285
8.8035 | 0.0003293
8.811 | 0.0003295
8.8193 | 0.0003291
8.8279 | 0.0003297
8.8349 | 0.0003306
8.8436 | 0.0003309
8.8524 | 0.0003313
8.86 | 0.0003319
8.8674 | 0.0003315
8.8731 | 0.0003316
8.8803 | 0.0003313
8.8875 | 0.0003318
8.8937 | 0.0003324
8.9005 | 0.0003325
8.9064 | 0.0003329
8.911 | 0.0003331
8.9172 | 0.0003333
8.9247 | 0.0003336
8.9333 | 0.0003341
8.9425 | 0.0003338
8.9513 | 0.0003342
8.9611 | 0.000335
8.9698 | 0.0003357
8.9772 | 0.0003358
8.9836 | 0.0003357
8.9897 | 0.0003355
8.9973 | 0.0003362
9.0045 | 0.0003364
9.0111 | 0.0003365
9.0175 | 0.0003367
9.0233 | 0.0003373
9.0297 | 0.0003372
9.0365 | 0.0003375
9.046 | 0.0003379
9.0543 | 0.0003377
9.062 | 0.0003386
9.0687 | 0.000339
9.0759 | 0.0003386
9.0847 | 0.0003392
9.0949 | 0.00034
9.1028 | 0.00034
9.1083 | 0.0003398
9.1145 | 0.0003397
9.1204 | 0.0003411
9.1268 | 0.0003408
9.1323 | 0.000341
9.1395 | 0.000342
9.147 | 0.0003421
9.1549 | 0.0003421
9.1619 | 0.000342
9.1692 | 0.0003421
9.177 | 0.0003425
9.1854 | 0.0003434
9.1937 | 0.0003435
9.2012 | 0.0003433
9.209 | 0.000344
9.216 | 0.0003441
9.2237 | 0.0003445
9.2311 | 0.0003447
9.2393 | 0.0003451
9.2481 | 0.0003447
9.256 | 0.0003453
9.2638 | 0.0003461
9.2718 | 0.0003462
9.2795 | 0.0003468
9.2855 | 0.0003463
9.2938 | 0.0003476
9.3007 | 0.0003475
9.3078 | 0.0003474
9.3133 | 0.0003479
9.3194 | 0.0003481
9.3246 | 0.0003486
9.3314 | 0.0003488
9.3395 | 0.0003488
9.3472 | 0.0003484
9.3563 | 0.0003494
9.3646 | 0.0003497
9.373 | 0.0003496
9.3825 | 0.0003506
9.3919 | 0.0003503
9.3988 | 0.0003503
9.4054 | 0.0003509
9.4125 | 0.000351
9.4196 | 0.0003513
9.4264 | 0.0003512
9.4329 | 0.000352
9.4394 | 0.0003524
9.4458 | 0.0003519
9.4524 | 0.0003526
9.4596 | 0.0003527
9.4681 | 0.0003532
9.4768 | 0.0003531
9.4844 | 0.0003534
9.4931 | 0.000354
9.5008 | 0.0003544
9.5093 | 0.0003541
9.5175 | 0.0003547
9.5241 | 0.0003556
9.5302 | 0.0003553
9.5366 | 0.0003556
9.5429 | 0.0003556
9.549 | 0.0003558
9.5561 | 0.0003563
9.5633 | 0.0003566
9.5714 | 0.0003572
9.5797 | 0.0003574
9.5872 | 0.0003578
9.5947 | 0.0003578
9.6016 | 0.0003583
9.6085 | 0.000359
9.6172 | 0.0003585
9.6257 | 0.0003592
9.6338 | 0.0003587
9.6414 | 0.00036
9.6493 | 0.0003597
9.6575 | 0.0003601
9.6656 | 0.0003602
9.6746 | 0.0003607
9.6833 | 0.0003607
9.6911 | 0.0003616
9.6989 | 0.0003619
9.7058 | 0.0003619
9.7131 | 0.0003618
9.7194 | 0.0003628
9.7262 | 0.0003625
9.7328 | 0.0003627
9.7396 | 0.0003631
9.7451 | 0.0003635
9.7509 | 0.0003636
9.7582 | 0.0003635
9.766 | 0.0003639
9.7748 | 0.0003639
9.784 | 0.0003642
9.7935 | 0.0003655
9.8032 | 0.0003649
9.8112 | 0.0003657
9.8186 | 0.0003654
9.8251 | 0.0003657
9.8322 | 0.0003664
9.8393 | 0.0003666
9.8454 | 0.0003667
9.8525 | 0.0003667
9.8576 | 0.0003668
9.8636 | 0.0003672
9.8709 | 0.0003678
9.8791 | 0.000368
9.8878 | 0.0003681
9.8965 | 0.0003679
9.9039 | 0.0003689
9.9095 | 0.0003693
9.9184 | 0.0003693
9.928 | 0.0003696
9.9372 | 0.0003703
9.9453 | 0.0003699
9.9519 | 0.0003707
9.9582 | 0.0003704
9.9642 | 0.0003707
9.9699 | 0.0003709
9.9762 | 0.0003717
9.9839 | 0.0003719
9.9922 | 0.000372
10.0005 | 0.0003721
10.0083 | 0.000372
10.0151 | 0.0003729
10.0229 | 0.0003733
10.0309 | 0.0003732
10.0391 | 0.0003736
10.0467 | 0.0003736
10.0546 | 0.0003739
10.0619 | 0.0003747
10.0694 | 0.000375
10.0778 | 0.0003749
10.0866 | 0.0003757
10.0957 | 0.0003761
10.1033 | 0.0003759
10.1111 | 0.0003763
10.1191 | 0.0003764
10.1256 | 0.0003769
10.1331 | 0.0003771
10.14 | 0.0003771
10.1456 | 0.0003776
10.1523 | 0.0003776
10.1585 | 0.0003782
10.1651 | 0.0003773
10.1716 | 0.0003784
10.179 | 0.0003785
10.1865 | 0.0003783
10.1948 | 0.0003793
10.2037 | 0.0003797
10.2129 | 0.0003805
10.2224 | 0.0003802
10.2328 | 0.0003806
10.2406 | 0.0003811
10.2472 | 0.0003814
10.2541 | 0.0003813
10.2615 | 0.0003816
10.2684 | 0.000381
10.275 | 0.0003819
10.2814 | 0.0003821
10.288 | 0.0003825
10.2942 | 0.0003826
10.3016 | 0.0003832
10.3101 | 0.0003836
10.3184 | 0.0003839
10.3263 | 0.0003839
10.3332 | 0.000384
10.3411 | 0.0003846
10.3507 | 0.0003847
10.3605 | 0.0003848
10.3682 | 0.000386
10.375 | 0.0003863
10.3817 | 0.0003857
10.3881 | 0.0003861
10.3943 | 0.0003857
10.4001 | 0.0003868
10.4068 | 0.0003877
10.4155 | 0.0003869
10.4235 | 0.000387
10.4319 | 0.0003876
10.4396 | 0.000388
10.4469 | 0.0003882
10.4533 | 0.0003882
10.4608 | 0.000388
10.4692 | 0.0003892
10.4766 | 0.0003896
10.4844 | 0.0003894
10.4921 | 0.0003897
10.5003 | 0.0003901
10.5088 | 0.0003904
10.5183 | 0.0003909
10.5262 | 0.0003915
10.5354 | 0.0003916
10.5434 | 0.0003916
10.5497 | 0.000392
10.5564 | 0.0003922
10.5641 | 0.0003921
10.572 | 0.0003928
10.5792 | 0.0003928
10.5846 | 0.0003925
10.5899 | 0.0003936
10.5974 | 0.0003938
10.6043 | 0.0003939
10.6116 | 0.0003941
10.6196 | 0.0003943
10.6288 | 0.000395
10.6381 | 0.0003951
10.6476 | 0.0003956
10.6576 | 0.0003963
10.6663 | 0.0003963
10.673 | 0.0003966
10.6793 | 0.0003964
10.6868 | 0.0003967
10.6938 | 0.0003968
10.7005 | 0.0003975
10.7075 | 0.0003979
10.7139 | 0.0003981
10.7201 | 0.0003977
10.7267 | 0.000398
10.7354 | 0.0003987
10.7439 | 0.0003987
10.7526 | 0.0003992
10.7611 | 0.0003997
10.7685 | 0.0003994
10.7762 | 0.0004001
10.7848 | 0.0004
10.7934 | 0.0004009
10.8005 | 0.0004002
10.8074 | 0.0004016
10.8139 | 0.0004016
10.8192 | 0.0004015
10.8253 | 0.0004015
10.8334 | 0.0004019
10.8415 | 0.0004022
10.8496 | 0.0004022
10.8579 | 0.0004033
10.8664 | 0.000403
10.8737 | 0.0004029
10.8809 | 0.0004032
10.8882 | 0.0004035
10.8965 | 0.0004044
10.9044 | 0.0004043
10.9124 | 0.000405
10.9201 | 0.0004047
10.9281 | 0.0004052
10.9367 | 0.0004059
10.9457 | 0.0004055
10.9535 | 0.0004061
10.9636 | 0.0004062
10.973 | 0.0004071
10.9808 | 0.0004073
10.988 | 0.0004081
10.994 | 0.0004076
11.0023 | 0.0004079
11.0085 | 0.000408
11.0153 | 0.0004086
11.0212 | 0.0004087
11.0272 | 0.0004079
11.034 | 0.000409
11.0413 | 0.0004093
11.05 | 0.000409
11.0589 | 0.0004102
11.0671 | 0.0004096
11.0765 | 0.0004102
11.087 | 0.0004108
11.0959 | 0.0004111
11.1025 | 0.000411
11.109 | 0.0004113
11.1167 | 0.0004121
11.1238 | 0.0004119
11.1311 | 0.0004122
11.1382 | 0.0004124
11.1438 | 0.0004133
11.1506 | 0.0004129
11.1582 | 0.0004124
11.1664 | 0.000413
11.1748 | 0.0004138
11.1821 | 0.0004139
11.1892 | 0.0004145
11.1988 | 0.0004147
11.2091 | 0.0004149
11.2187 | 0.0004154
11.2265 | 0.0004152
11.2335 | 0.0004158
11.2398 | 0.0004162
11.2461 | 0.0004161
11.2515 | 0.0004164
11.2581 | 0.0004169
11.2662 | 0.0004169
11.2746 | 0.0004176
11.2828 | 0.0004175
11.291 | 0.000418
11.2995 | 0.0004179
11.3077 | 0.0004185
11.3153 | 0.0004193
11.3217 | 0.0004191
11.3298 | 0.0004194
11.3379 | 0.0004195
11.3457 | 0.0004202
11.3539 | 0.0004201
11.3621 | 0.0004205
11.3703 | 0.0004206
11.3787 | 0.0004207
11.3863 | 0.0004209
11.3962 | 0.0004216
11.4052 | 0.0004215
11.4126 | 0.0004225
11.4196 | 0.0004223
11.4267 | 0.0004223
11.4362 | 0.0004229
11.4422 | 0.0004218
11.4478 | 0.0004242
11.4538 | 0.0004232
11.4598 | 0.0004245
11.4667 | 0.0004244
11.4743 | 0.0004243
11.4834 | 0.0004244
11.4922 | 0.0004242
11.501 | 0.0004246
11.5098 | 0.0004257
11.5196 | 0.0004253
11.5287 | 0.000426
11.5364 | 0.0004262
11.543 | 0.0004267
11.5507 | 0.0004268
11.5586 | 0.0004267
11.5658 | 0.0004273
11.5725 | 0.000428
11.5789 | 0.0004272
11.5849 | 0.0004281
11.5919 | 0.0004277
11.5999 | 0.0004285
11.6092 | 0.0004283
11.6164 | 0.0004292
11.6235 | 0.0004295
11.6319 | 0.0004299
11.6417 | 0.0004298
11.6518 | 0.0004298
11.66 | 0.00043
11.6669 | 0.0004305
11.6731 | 0.0004309
11.6798 | 0.0004312
11.6861 | 0.0004317
11.692 | 0.0004316
11.6994 | 0.0004316
11.707 | 0.0004321
11.7156 | 0.0004325
11.7243 | 0.0004325
11.7324 | 0.0004328
11.7409 | 0.0004338
11.7488 | 0.0004339
11.7564 | 0.0004337
11.7636 | 0.0004341
11.7707 | 0.000434
11.7777 | 0.0004348
11.7858 | 0.000435
11.7942 | 0.0004354
11.8026 | 0.0004354
11.8114 | 0.000436
11.8201 | 0.000436
11.8287 | 0.0004368
11.8383 | 0.0004366
11.8474 | 0.0004372
11.8545 | 0.0004375
11.8605 | 0.0004374
11.8679 | 0.0004374
11.8752 | 0.0004378
11.8813 | 0.0004382
11.8869 | 0.0004382
11.8942 | 0.0004386
11.9021 | 0.0004392
11.9092 | 0.0004388
11.9172 | 0.0004395
11.9263 | 0.0004398
11.9354 | 0.0004407
11.945 | 0.0004407
11.9553 | 0.0004405
11.9643 | 0.0004407
11.9714 | 0.0004415
11.9792 | 0.0004416
11.9864 | 0.000442
11.9933 | 0.0004428
12.0005 | 0.0004421
12.0069 | 0.0004422
12.0143 | 0.0004432
12.0206 | 0.0004428
12.0271 | 0.0004435
12.0346 | 0.0004431
12.0428 | 0.0004441
12.0513 | 0.000444
12.0591 | 0.0004445
12.0663 | 0.0004443
12.075 | 0.0004448
12.0843 | 0.0004449
12.0946 | 0.0004455
12.1023 | 0.0004458
12.1095 | 0.0004459
12.1159 | 0.0004461
12.1217 | 0.0004456
12.1278 | 0.0004462
12.1341 | 0.0004467
12.1421 | 0.0004469
12.1506 | 0.0004464
12.1591 | 0.0004473
12.1672 | 0.0004472
12.1758 | 0.0004479
12.1832 | 0.0004485
12.1905 | 0.0004487
12.198 | 0.0004494
12.2059 | 0.0004498
12.2144 | 0.0004494
12.2225 | 0.0004498
12.2307 | 0.0004501
12.2385 | 0.0004504
12.2479 | 0.0004506
12.2564 | 0.0004509
12.2647 | 0.0004515
12.2738 | 0.0004516
12.2825 | 0.0004522
12.2907 | 0.0004523
12.2981 | 0.0004529
12.305 | 0.0004526
12.312 | 0.0004524
12.3198 | 0.0004527
12.3259 | 0.000453
12.3309 | 0.0004536
12.3383 | 0.0004537
12.3455 | 0.0004539
12.3535 | 0.0004544
12.3617 | 0.0004545
12.3708 | 0.000455
12.3801 | 0.0004552
12.3896 | 0.0004555
12.3992 | 0.0004562
12.4077 | 0.0004567
12.4143 | 0.0004565
12.4211 | 0.0004567
12.4288 | 0.0004568
12.4364 | 0.0004568
12.4434 | 0.0004581
12.4504 | 0.0004582
12.4563 | 0.0004575
12.4629 | 0.0004584
12.4699 | 0.0004586
12.4787 | 0.0004589
12.4877 | 0.0004589
12.4955 | 0.0004594
12.5036 | 0.0004596
12.5128 | 0.0004598
12.5222 | 0.0004607
12.5323 | 0.0004604
12.5409 | 0.0004608
12.5479 | 0.0004614
12.5543 | 0.0004615
12.5605 | 0.0004616
12.5671 | 0.000461
12.5737 | 0.0004617
12.5813 | 0.0004623
12.5897 | 0.0004625
12.5984 | 0.0004626
12.6065 | 0.0004627
12.6149 | 0.0004637
12.6226 | 0.0004638
12.6296 | 0.0004645
12.638 | 0.0004645
12.6464 | 0.0004648
12.6547 | 0.0004652
12.6628 | 0.000465
12.6699 | 0.0004654
12.6787 | 0.0004659
12.6872 | 0.0004667
12.6963 | 0.0004665
12.7055 | 0.0004671
12.7143 | 0.0004671
12.7234 | 0.000468
12.7304 | 0.0004678
12.737 | 0.0004676
12.7451 | 0.000468
12.7527 | 0.0004684
12.7597 | 0.0004684
12.7664 | 0.0004687
12.7733 | 0.0004689
12.7789 | 0.0004696
12.7858 | 0.0004692
12.7934 | 0.0004692
12.8019 | 0.0004703
12.8111 | 0.0004704
12.8205 | 0.0004709
12.8297 | 0.0004711
12.84 | 0.0004712
12.8492 | 0.0004717
12.8573 | 0.0004721
12.8642 | 0.0004721
12.871 | 0.0004728
12.879 | 0.0004726
12.8868 | 0.0004733
12.8934 | 0.0004735
12.8996 | 0.0004735
12.9059 | 0.0004737
12.9143 | 0.0004737
12.9227 | 0.0004737
12.9315 | 0.000475
12.9402 | 0.0004744
12.9485 | 0.0004745
12.9567 | 0.0004753
12.9653 | 0.0004754
12.9743 | 0.0004757
12.9832 | 0.0004769
12.9906 | 0.0004765
12.9982 | 0.0004768
13.0053 | 0.000477
13.0114 | 0.0004771
13.0179 | 0.0004775
13.0242 | 0.000478
13.0326 | 0.0004782
13.041 | 0.0004786
13.0493 | 0.0004782
13.0584 | 0.0004789
13.0665 | 0.0004787
13.0742 | 0.0004793
13.0817 | 0.0004798
13.0894 | 0.0004795
13.0969 | 0.0004803
13.1035 | 0.0004802
13.1122 | 0.0004806
13.1208 | 0.0004812
13.1293 | 0.0004814
13.1386 | 0.0004818
13.1476 | 0.0004816
13.1568 | 0.0004828
13.166 | 0.0004823
13.1732 | 0.0004836
13.1819 | 0.0004832
13.1881 | 0.0004838
13.1953 | 0.0004837
13.2028 | 0.0004837
13.2095 | 0.0004843
13.2161 | 0.0004849
13.2221 | 0.000484
13.2296 | 0.0004849
13.2375 | 0.0004846
13.2459 | 0.0004857
13.2551 | 0.0004857
13.2647 | 0.0004857
13.2747 | 0.0004865
13.285 | 0.0004873
13.2937 | 0.0004874
13.3012 | 0.0004877
13.3079 | 0.0004877
13.3152 | 0.0004877
13.3227 | 0.0004881
13.3302 | 0.0004886
13.3375 | 0.0004889
13.3448 | 0.000489
13.3509 | 0.0004892
13.3579 | 0.0004897
13.3653 | 0.0004896
13.3742 | 0.0004904
13.3824 | 0.0004907
13.3892 | 0.0004902
13.3979 | 0.0004906
13.4078 | 0.0004913
13.4183 | 0.0004918
13.4266 | 0.0004927
13.4336 | 0.0004919
13.4404 | 0.0004924
13.4469 | 0.0004927
13.4536 | 0.000493
13.4598 | 0.0004926
13.4672 | 0.0004935
13.4756 | 0.0004927
13.4839 | 0.0004946
13.4929 | 0.0004935
13.5014 | 0.0004945
13.5097 | 0.0004946
13.5164 | 0.0004954
13.5244 | 0.0004951
13.5327 | 0.0004958
13.5408 | 0.000496
13.5488 | 0.0004954
13.5571 | 0.0004968
13.565 | 0.0004971
13.5736 | 0.0004972
13.5825 | 0.0004965
13.592 | 0.0004979
13.6011 | 0.000498
13.6097 | 0.0004984
13.6183 | 0.0004988
13.625 | 0.0004982
13.6332 | 0.0004992
13.6407 | 0.0004996
13.6479 | 0.0004997
13.6548 | 0.0005005
13.6617 | 0.0004996
13.6679 | 0.000501
13.6745 | 0.000501
13.6824 | 0.0005006
13.6896 | 0.0005009
13.6985 | 0.0005013
13.7084 | 0.0005015
13.718 | 0.0005018
13.7277 | 0.0005028
13.7366 | 0.0005029
13.7448 | 0.0005038
13.7523 | 0.0005038
13.7593 | 0.0005039
13.7664 | 0.0005041
13.774 | 0.0005041
13.7812 | 0.000504
13.788 | 0.000505
13.795 | 0.0005057
13.8012 | 0.0005055
13.8089 | 0.0005053
13.8176 | 0.0005061
13.8267 | 0.0005057
13.8337 | 0.0005066
13.843 | 0.0005073
13.8529 | 0.0005066
13.8633 | 0.0005075
13.8725 | 0.0005078
13.8798 | 0.0005076
13.8864 | 0.0005086
13.8931 | 0.0005079
13.8992 | 0.0005084
13.9063 | 0.0005087
13.9137 | 0.0005093
13.9216 | 0.0005095
13.9296 | 0.0005105
13.9377 | 0.0005094
13.9464 | 0.0005102
13.9542 | 0.0005102
13.9622 | 0.000511
13.9708 | 0.0005112
13.98 | 0.000511
13.9882 | 0.0005122
13.9958 | 0.0005122
14.0039 | 0.0005124
14.0119 | 0.0005133
14.0199 | 0.0005131
14.029 | 0.0005139
14.0382 | 0.000513
14.0482 | 0.0005143
14.0563 | 0.0005144
14.0639 | 0.0005138
14.0726 | 0.0005144
14.0802 | 0.0005149
14.0885 | 0.0005154
14.0947 | 0.0005153
14.1007 | 0.0005162
14.1073 | 0.0005161
14.1136 | 0.0005161
14.1217 | 0.0005166
14.1294 | 0.0005165
14.1371 | 0.000517
14.145 | 0.000517
14.1546 | 0.000518
14.1647 | 0.0005178
14.174 | 0.0005188
14.1844 | 0.0005185
14.1939 | 0.0005192
14.2014 | 0.0005193
14.2088 | 0.0005195
14.2159 | 0.0005202
14.2235 | 0.0005204
14.2312 | 0.0005203
14.2381 | 0.0005203
14.2447 | 0.0005209
14.2515 | 0.0005209
14.2594 | 0.000521
14.2676 | 0.0005222
14.2768 | 0.0005221
14.2858 | 0.0005221
14.2931 | 0.0005222
14.3006 | 0.000523
14.3108 | 0.0005229
14.3222 | 0.0005231
14.3313 | 0.000524
14.3383 | 0.0005245
14.3444 | 0.0005233
14.3508 | 0.0005242
14.3576 | 0.0005249
14.364 | 0.000525
14.372 | 0.0005253
14.3802 | 0.0005263
14.3887 | 0.0005255
14.3974 | 0.000526
14.4059 | 0.000526
14.4139 | 0.0005267
14.4214 | 0.0005268
14.4291 | 0.0005272
14.4381 | 0.0005281
14.4469 | 0.0005276
14.4547 | 0.0005281
14.4632 | 0.0005281
14.4716 | 0.0005284
14.48 | 0.0005289
14.4888 | 0.000529
14.4959 | 0.0005301
14.504 | 0.0005295
14.5141 | 0.0005302
14.5251 | 0.0005311
14.535 | 0.000531
14.542 | 0.0005314
14.5475 | 0.0005315
14.5556 | 0.0005313
14.5614 | 0.0005315
14.5678 | 0.0005324
14.5749 | 0.0005324
14.5832 | 0.0005331
14.591 | 0.0005328
14.5998 | 0.0005333
14.6087 | 0.0005335
14.6184 | 0.0005338
14.6283 | 0.0005341
14.6382 | 0.0005347
14.6472 | 0.0005346
14.6547 | 0.0005351
14.6624 | 0.0005357
14.6701 | 0.0005358
14.6783 | 0.0005357
14.6857 | 0.0005363
14.6925 | 0.0005363
14.6991 | 0.0005365
14.7053 | 0.000536
14.7125 | 0.0005368
14.7215 | 0.0005373
14.7299 | 0.0005377
14.7388 | 0.0005383
14.7475 | 0.0005385
14.7558 | 0.000538
14.7647 | 0.0005386
14.7741 | 0.0005395
14.7833 | 0.0005401
14.7914 | 0.0005405
14.7978 | 0.0005397
14.8047 | 0.0005402
14.8113 | 0.0005408
14.8172 | 0.0005409
14.8254 | 0.0005407
14.8343 | 0.0005409
14.8428 | 0.0005418
14.8511 | 0.0005418
14.859 | 0.0005417
14.8675 | 0.0005429
14.876 | 0.0005423
14.8847 | 0.0005429
14.8932 | 0.0005431
14.9014 | 0.0005438
14.9093 | 0.0005437
14.9176 | 0.0005438
14.9264 | 0.0005445
14.9352 | 0.0005449
14.9444 | 0.0005447
14.9531 | 0.0005447
14.9625 | 0.0005455
14.9723 | 0.0005462
14.9803 | 0.0005465
14.9877 | 0.0005469
14.9947 | 0.0005464
15.0001 | 0.0005463
15.0003 | 0.0005462
15.0422 | 0.00052926
15.1626 | 0.00053276
15.2476 | 0.00052759
15.3108 | 0.00052738
15.3123 | 0.0005279
15.2501 | 0.00055598
15.2491 | 0.0005638
15.3399 | 0.00058435
15.5041 | 0.00057055
15.6154 | 0.00056952
15.7012 | 0.00057271
15.7877 | 0.00056927
15.8775 | 0.00057305
15.9788 | 0.00057044
16.055 | 0.00057917
16.1494 | 0.00057464
16.237 | 0.0005782
16.3041 | 0.00058356
16.3997 | 0.0005896
16.4891 | 0.00058747
16.5848 | 0.00059349
16.6521 | 0.00059761
16.738 | 0.00059943
16.8151 | 0.00060646
16.9206 | 0.00060805
16.9857 | 0.00061436
17.0835 | 0.00061455
17.1625 | 0.00062069
17.2381 | 0.00062347
17.3234 | 0.0006293
17.4203 | 0.00062737
17.5025 | 0.00063825
17.5835 | 0.00063739
17.669 | 0.00063943
17.7403 | 0.00064533
17.842 | 0.00065114
17.9198 | 0.00065053
18.0192 | 0.00065241
18.0897 | 0.0006587
18.1726 | 0.00065946
18.257 | 0.00066567
18.3622 | 0.00066373
18.4264 | 0.00067416
18.525 | 0.00067146
18.6079 | 0.00067715
18.6776 | 0.0006813
18.7773 | 0.00068549
18.8639 | 0.00068342
18.9485 | 0.00069196
19.0348 | 0.00069241
19.1178 | 0.00069306
19.19 | 0.00069986
19.3 | 0.00070311
19.3713 | 0.00070534
19.4714 | 0.0007045
19.5453 | 0.00071053
19.6273 | 0.00070922
19.7186 | 0.00071724
19.8226 | 0.00071208
19.8926 | 0.00072244
19.9863 | 0.00071945
20.0736 | 0.00072195
20.1483 | 0.00072754
20.2444 | 0.00073216
20.3329 | 0.00072912
20.4314 | 0.00073386
20.5057 | 0.00073604
20.5857 | 0.00073688
20.6685 | 0.00074257
20.7775 | 0.00074382
20.8536 | 0.00074888
20.9468 | 0.00074493
21.0242 | 0.00075306
21.1055 | 0.00075211
21.1973 | 0.00075736
21.2954 | 0.0007537
21.3789 | 0.00076282
21.4638 | 0.00076019
21.555 | 0.00076085
21.634 | 0.00076582
21.7305 | 0.00077025
21.8141 | 0.00076823
21.9183 | 0.00076913
21.9892 | 0.00077532
22.0712 | 0.00077403
22.1576 | 0.00077921
22.27 | 0.00077783
22.3444 | 0.00078483
22.4356 | 0.00078057
22.517 | 0.00078567
22.5977 | 0.00078734
22.6975 | 0.0007928
22.7909 | 0.00078756
22.8794 | 0.00079432
22.9583 | 0.00079442
23.0459 | 0.00079547
23.128 | 0.00079903
23.2284 | 0.00080292
23.3101 | 0.00080424
23.4168 | 0.0008004
23.4877 | 0.00080649
23.5703 | 0.00080615
23.6607 | 0.00081087
23.7703 | 0.0008082
23.8525 | 0.0008141
23.9361 | 0.00081088
24.0244 | 0.00081413
24.0993 | 0.00081722
24.2093 | 0.00082167
24.2953 | 0.00081727
24.3923 | 0.0008191
24.464 | 0.00082245
24.5542 | 0.00082237
24.6343 | 0.000828
24.7437 | 0.00082782
24.8231 | 0.00083009
24.9231 | 0.00082689
25.0067 | 0.00083096
25.0799 | 0.00083235
25.177 | 0.00083651
25.2835 | 0.00083154
25.3705 | 0.00083778
25.4515 | 0.00083445
25.5394 | 0.00083669
25.6239 | 0.00084036
25.7246 | 0.00084411
25.8061 | 0.00084182
25.9075 | 0.00084277
25.9848 | 0.00084729
26.0727 | 0.00084452
26.163 | 0.00084927
26.2702 | 0.00084642
26.3499 | 0.00085232
26.4439 | 0.00084922
26.529 | 0.0008514
26.5981 | 0.00085475
26.6965 | 0.00085832
26.7996 | 0.0008548
26.8976 | 0.00085857
26.9704 | 0.00085773
27.057 | 0.00085927
27.1388 | 0.00086293
27.2483 | 0.00086521
27.3305 | 0.00086373
27.432 | 0.00086224
27.5105 | 0.00086743
27.5964 | 0.00086556
27.6835 | 0.00086814
27.7932 | 0.00086665
27.8808 | 0.0008726
27.9667 | 0.00086953
28.0523 | 0.00087155
28.1272 | 0.00087463
28.2346 | 0.00087908
28.3257 | 0.00087356
28.4244 | 0.00087583
28.4957 | 0.00087934
28.5832 | 0.00087927
28.6703 | 0.00088295
28.7825 | 0.00088033
28.8567 | 0.00088494
28.9586 | 0.00088087
29.0416 | 0.00088401
29.1174 | 0.0008854
29.2184 | 0.00088783
29.3199 | 0.0008839
29.4062 | 0.00089046
29.4965 | 0.00088901
29.5818 | 0.00088754
29.6568 | 0.00089177
29.7675 | 0.00089591
29.8526 | 0.00089323
29.9527 | 0.00089116
30.0251 | 0.00089659
30.1129 | 0.00089637
30.202 | 0.00090166
30.3138 | 0.00089672
30.3827 | 0.00090502
30.4817 | 0.00090097
30.5651 | 0.0009039
30.6464 | 0.00090532
30.7436 | 0.00090827
30.8442 | 0.00090466
30.9418 | 0.00090743
31.0219 | 0.00090818
31.1016 | 0.00090791
31.1838 | 0.00091144
31.2931 | 0.0009137
31.3858 | 0.00091379
31.4804 | 0.00091037
31.5536 | 0.00091674
31.6418 | 0.00091633
31.7352 | 0.00091972
31.839 | 0.00091598
31.9216 | 0.00092289
32.0059 | 0.00091935
32.093 | 0.00092316
32.1738 | 0.00092726
32.2623 | 0.00093157
32.3573 | 0.00092808
32.4571 | 0.00093105
32.5294 | 0.0009341
32.6102 | 0.00093456
32.6923 | 0.00093929
32.8035 | 0.00094084
32.8867 | 0.0009439
32.9796 | 0.00094007
33.0527 | 0.00094766
33.1365 | 0.00094806
33.2272 | 0.00095514
33.3259 | 0.00095121
33.4075 | 0.00096109
33.4858 | 0.00096265
33.5665 | 0.00096563
33.6413 | 0.00096998
33.727 | 0.0009805
33.8129 | 0.00098232
33.9093 | 0.00098562
33.9586 | 0.0009978
34.0237 | 0.0010066
34.083 | 0.0010228
34.1528 | 0.0010407
34.1609 | 0.0010788
34.0737 | 0.0011538
33.5664 | 0.0014283
31.4267 | 0.0024418
30.2366 | 0.003028
29.6771 | 0.0033112
29.396 | 0.0034824
29.1977 | 0.0036063
29.0842 | 0.0036982
28.9944 | 0.0037768
28.9572 | 0.0038441
28.9187 | 0.0039007
28.904 | 0.0039493
28.8773 | 0.004002
28.8569 | 0.0040456
28.8596 | 0.0040911
28.8813 | 0.0041268
28.881 | 0.0041725
28.8776 | 0.0042072
28.8859 | 0.0042454
28.8881 | 0.0042837
28.9106 | 0.0043227
28.9182 | 0.0043538
28.9454 | 0.0043907
28.9456 | 0.0044287
28.957 | 0.0044606
28.9623 | 0.0045
28.9961 | 0.0045339
29.0015 | 0.0045721
29.0236 | 0.0046027
29.0264 | 0.0046432
29.0179 | 0.0046803
29.0329 | 0.0047203
29.0544 | 0.0047549
29.0637 | 0.0047999
29.047 | 0.0048395
29.0367 | 0.0048859
29.0123 | 0.0049351
29.0131 | 0.0049863
28.9821 | 0.0050348
28.9691 | 0.0050874
28.9203 | 0.00515
28.8765 | 0.0052067
28.8228 | 0.0052715
28.7922 | 0.0053333
28.7355 | 0.0054044
28.6783 | 0.0054659
28.6171 | 0.0055342
28.5489 | 0.0056019
28.5057 | 0.0056705
28.4618 | 0.0057297
28.4233 | 0.0057939
28.3688 | 0.0058541
28.3378 | 0.0059087
28.3077 | 0.0059629
28.3071 | 0.0060124
28.2796 | 0.0060617
28.283 | 0.0061045
28.2649 | 0.0061545
28.2445 | 0.0061981
28.2425 | 0.0062458
28.2533 | 0.006284
28.2432 | 0.0063328
28.2448 | 0.0063703
28.2427 | 0.0064106
28.2295 | 0.0064535
28.2504 | 0.0064956
28.2545 | 0.0065307
28.2687 | 0.0065699
28.2604 | 0.0066105
28.2703 | 0.0066453
28.2765 | 0.0066868
28.3116 | 0.0067178
28.3014 | 0.0067605
28.33 | 0.0067907
28.3344 | 0.0068293
28.3372 | 0.0068649
28.3511 | 0.006903
28.3781 | 0.0069339
28.3956 | 0.0069752
28.3979 | 0.0070098
28.3998 | 0.0070446
28.4028 | 0.0070839
28.4333 | 0.0071206
28.4456 | 0.0071557
28.4655 | 0.0071885
28.4579 | 0.0072313
28.4659 | 0.0072658
28.4754 | 0.0073046
28.499 | 0.0073395
28.5005 | 0.0073819
28.5124 | 0.0074146
28.5179 | 0.0074552
28.516 | 0.0074942
28.5244 | 0.0075347
28.54 | 0.0075682
28.5569 | 0.007611
28.5443 | 0.0076499
28.5453 | 0.0076877
28.5409 | 0.0077314
28.5693 | 0.0077703
28.568 | 0.0078103
28.5786 | 0.0078448
28.5678 | 0.0078903
28.5675 | 0.0079273
28.5726 | 0.0079706
28.5935 | 0.0080042
28.5875 | 0.0080524
28.5914 | 0.0080864
28.5928 | 0.0081276
28.585 | 0.0081692
28.5901 | 0.0082136
28.5998 | 0.0082499
28.6167 | 0.0082915
28.592 | 0.0083371
28.5898 | 0.0083763
28.5824 | 0.0084226
28.6043 | 0.0084619
28.5944 | 0.0085083
28.5881 | 0.0085468
28.5771 | 0.0085948
28.5582 | 0.008639
28.5608 | 0.0086882
28.559 | 0.0087285
28.5471 | 0.0087818
28.5175 | 0.0088284
28.5028 | 0.0088768
28.4715 | 0.0089279
28.4697 | 0.0089792
28.4572 | 0.0090241
28.4538 | 0.0090699
28.4253 | 0.0091222
28.4055 | 0.0091656
28.3971 | 0.009215
28.4116 | 0.0092564
28.3929 | 0.0093078
28.38 | 0.0093482
28.3656 | 0.0093989
28.3461 | 0.0094458
28.3393 | 0.0094969
28.3231 | 0.0095399
28.3166 | 0.0095933
28.2909 | 0.0096418
28.2783 | 0.0096855
28.2532 | 0.0097375
28.2598 | 0.0097838
28.2353 | 0.0098342
28.2324 | 0.0098774
28.2089 | 0.0099285
28.1862 | 0.009972
28.1859 | 0.010018
28.2031 | 0.010057
28.2061 | 0.010102
28.2005 | 0.010138
28.2039 | 0.010177
28.2042 | 0.010215
28.2309 | 0.010253
28.245 | 0.010284
28.2736 | 0.010319
28.2741 | 0.010357
28.2907 | 0.010387
28.2973 | 0.010424
28.3345 | 0.010456
28.3491 | 0.010494
28.3693 | 0.010524
28.3714 | 0.010563
28.3724 | 0.010598
28.3922 | 0.010637
28.4231 | 0.010665
28.4374 | 0.010705
28.4401 | 0.010737
28.457 | 0.010771
28.4659 | 0.010807
28.4984 | 0.010842
28.5088 | 0.010873
28.5415 | 0.010904
28.5462 | 0.010943
28.558 | 0.010973
28.5753 | 0.01101
28.6129 | 0.011039
28.6194 | 0.011078
28.6443 | 0.011106
28.6597 | 0.01114
28.661 | 0.011175
28.6914 | 0.011212
28.7163 | 0.01124
28.7395 | 0.011276
28.7385 | 0.011311
28.76 | 0.011342
28.7683 | 0.01138
28.8106 | 0.01141
28.8068 | 0.011446
28.8423 | 0.011476
28.8484 | 0.011514
28.8587 | 0.011546
28.875 | 0.011582
28.9107 | 0.011611
28.9271 | 0.011653
28.9363 | 0.011683
28.9411 | 0.011719
28.9441 | 0.011756
28.972 | 0.011794
28.994 | 0.011826
29.0149 | 0.011858
29.0086 | 0.011899
29.0233 | 0.011932
29.0345 | 0.01197
29.0646 | 0.012003
29.0699 | 0.012042
29.0886 | 0.012072
29.0945 | 0.012113
29.0992 | 0.012147
29.1107 | 0.012184
29.1384 | 0.012216
29.1563 | 0.012256
29.1547 | 0.012291
29.1625 | 0.012327
29.1618 | 0.012366
29.1889 | 0.012406
29.1993 | 0.012441
29.2158 | 0.012475
29.204 | 0.01252
29.2128 | 0.012554
29.219 | 0.012595
29.2476 | 0.012628
29.2401 | 0.012674
29.2513 | 0.012706
29.2553 | 0.012747
29.2506 | 0.012788
29.2535 | 0.012831
29.2657 | 0.012867
29.28 | 0.01291
29.2596 | 0.012952
29.2613 | 0.01299
29.2563 | 0.013032
29.2832 | 0.013072
29.2815 | 0.013113
29.2885 | 0.013148
29.2782 | 0.013195
29.2728 | 0.013233
29.2797 | 0.013278
29.2965 | 0.013313
29.292 | 0.013361
29.2858 | 0.013398
29.2902 | 0.013439
29.2806 | 0.01348
29.2959 | 0.013521
29.3117 | 0.013555
29.3299 | 0.013592
29.3205 | 0.013636
29.3209 | 0.01367
29.3273 | 0.013711
29.3604 | 0.013746
29.3571 | 0.013788
29.3711 | 0.013818
29.3726 | 0.01386
29.3745 | 0.013898
29.3901 | 0.013937
29.4093 | 0.013967
29.4181 | 0.014011
29.422 | 0.014045
29.4333 | 0.014081
29.4288 | 0.014122
29.4575 | 0.014158
29.4605 | 0.014195
29.4839 | 0.01423
29.4783 | 0.014273
29.4746 | 0.014308
29.4839 | 0.014348
29.5133 | 0.014383
29.5201 | 0.014427
29.5221 | 0.014459
29.52 | 0.014501
29.5168 | 0.01454
29.5347 | 0.014581
29.5481 | 0.014613
29.5657 | 0.014652
29.5606 | 0.014691
29.5735 | 0.014726
29.5722 | 0.014765
29.5976 | 0.014803
29.6085 | 0.01484
29.6293 | 0.014872
29.6263 | 0.014914
29.6234 | 0.01495
29.6379 | 0.01499
29.6673 | 0.015022
29.6723 | 0.015065
29.6715 | 0.015099
29.6786 | 0.015136
29.6814 | 0.015176
29.7051 | 0.015215
29.7103 | 0.015249
29.7336 | 0.015284
29.7313 | 0.015324
29.7396 | 0.015357
29.7495 | 0.015396
29.7776 | 0.01543
29.7793 | 0.015469
29.8006 | 0.015502
29.8111 | 0.015538
29.8066 | 0.015574
29.8267 | 0.015615
29.8529 | 0.015645
29.8637 | 0.015685
29.8603 | 0.015721
29.8721 | 0.015757
29.8743 | 0.015797
29.9077 | 0.015834
29.897 | 0.015872
29.9201 | 0.015908
29.9142 | 0.015952
29.9154 | 0.015988
29.9203 | 0.016028
29.945 | 0.016062
29.9496 | 0.016105
29.9604 | 0.016137
29.961 | 0.016177
29.9581 | 0.016215
29.9797 | 0.016253
30.0041 | 0.016285
30.0237 | 0.01632
30.0152 | 0.01636
30.0293 | 0.016394
30.0373 | 0.016432
30.0677 | 0.016467
30.0711 | 0.016505
30.0922 | 0.016537
30.0916 | 0.016579
30.0982 | 0.016615
30.1083 | 0.016651
30.1347 | 0.016683
30.1454 | 0.016726
30.1533 | 0.016758
30.1608 | 0.016794
30.1617 | 0.016832
30.1904 | 0.016869
30.2071 | 0.016902
30.2298 | 0.016935
30.2209 | 0.016976
30.2354 | 0.017009
30.2462 | 0.017047
30.2838 | 0.017078
30.2792 | 0.017118
30.3036 | 0.017149
30.31 | 0.017188
30.314 | 0.017224
30.3251 | 0.017261
30.3527 | 0.017293
30.374 | 0.017334
30.3682 | 0.017368
30.3768 | 0.017404
30.3807 | 0.017443
30.4131 | 0.01748
30.4226 | 0.017515
30.4362 | 0.017548
30.4329 | 0.01759
30.4424 | 0.017623
30.4571 | 0.017662
30.4879 | 0.017693
30.4909 | 0.017735
30.5021 | 0.017766
30.5131 | 0.017804
30.5113 | 0.01784
30.5314 | 0.017879
30.5569 | 0.017909
30.5745 | 0.017948
30.5681 | 0.017987
30.5751 | 0.018021
30.5826 | 0.01806
30.6205 | 0.018095
30.6193 | 0.018135
30.6365 | 0.018166
30.6335 | 0.018208
30.6417 | 0.018244
30.6565 | 0.018283
30.68 | 0.018311
30.6825 | 0.018357
30.6947 | 0.018389
30.7062 | 0.018424
30.6994 | 0.018464
30.7281 | 0.018501
30.7413 | 0.018535
30.7647 | 0.01857
30.7594 | 0.01861
30.7634 | 0.018643
30.7728 | 0.018683
30.8069 | 0.018717
30.8128 | 0.018757
30.8234 | 0.018789
30.8236 | 0.01883
30.8273 | 0.018866
30.8436 | 0.018906
30.8653 | 0.018937
30.8785 | 0.018978
30.8783 | 0.019014
30.8911 | 0.019049
30.8883 | 0.019087
30.9115 | 0.019126
30.9257 | 0.019162
30.9494 | 0.019194
30.9407 | 0.019236
30.9438 | 0.01927
30.9574 | 0.01931
30.9918 | 0.019341
30.9911 | 0.019384
30.9999 | 0.019416
31.0072 | 0.019454
31.0117 | 0.019492
31.0329 | 0.01953
31.0433 | 0.019564
31.0598 | 0.019603
31.0612 | 0.019642
31.0752 | 0.019673
31.076 | 0.019715
31.1038 | 0.01975
31.1051 | 0.019788
31.1238 | 0.019823
31.1272 | 0.019862
31.1234 | 0.019898
31.139 | 0.019938
31.1682 | 0.019969
31.1702 | 0.020012
31.173 | 0.020045
31.1849 | 0.020082
31.1862 | 0.02012
31.2174 | 0.020158
31.2177 | 0.020191
31.2405 | 0.020229
31.237 | 0.020269
31.2456 | 0.020304
31.2514 | 0.020342
31.2835 | 0.020376
31.2886 | 0.020418
31.304 | 0.02045
31.3005 | 0.02049
31.3 | 0.020527
31.32 | 0.020566
31.3463 | 0.020598
31.3578 | 0.020637
31.3476 | 0.020675
31.3607 | 0.02071
31.3651 | 0.02075
31.3896 | 0.020787
31.3945 | 0.020822
31.4196 | 0.020855
31.4134 | 0.020899
31.4222 | 0.020933
31.4308 | 0.02097
31.4599 | 0.021003
31.4664 | 0.021046
31.4771 | 0.021078
31.4779 | 0.021116
31.477 | 0.021154
31.5003 | 0.021194
31.5203 | 0.021227
31.5357 | 0.021264
31.5254 | 0.021303
31.5363 | 0.021339
31.5413 | 0.021379
31.5743 | 0.021413
31.5662 | 0.021454
31.5897 | 0.021486
31.5904 | 0.021528
31.5918 | 0.021564
31.5999 | 0.021602
31.628 | 0.021634
31.6417 | 0.021677
31.6445 | 0.021709
31.6506 | 0.021745
31.6518 | 0.021784
31.68 | 0.021824
31.6924 | 0.021857
31.7042 | 0.021893
31.6946 | 0.021936
31.7085 | 0.021968
31.716 | 0.02201
31.7501 | 0.022041
31.7471 | 0.022084
31.7604 | 0.022117
31.7623 | 0.022157
31.76 | 0.022194
31.7755 | 0.022233
31.8032 | 0.022265
31.8173 | 0.022305
31.8106 | 0.022342
31.8178 | 0.022377
31.8202 | 0.022417
31.8556 | 0.022454
31.8585 | 0.022491
31.8781 | 0.022524
31.8689 | 0.022567
31.8796 | 0.022602
31.8905 | 0.022641
31.916 | 0.022673
31.9119 | 0.022717
31.9278 | 0.022748
31.9372 | 0.022787
31.9273 | 0.022827
31.9515 | 0.022866
31.9668 | 0.022898
31.9869 | 0.022937
31.9789 | 0.022978
31.9838 | 0.023011
31.9874 | 0.023051
32.0195 | 0.023087
32.0255 | 0.023126
32.0406 | 0.023158
32.0342 | 0.0232
32.0391 | 0.023235
32.0518 | 0.023274
32.0778 | 0.023306
32.084 | 0.02335
32.0893 | 0.023383
32.101 | 0.02342
32.0957 | 0.023459
32.1145 | 0.023498
32.1316 | 0.023534
32.156 | 0.023568
32.1432 | 0.023611
32.1463 | 0.023645
32.1543 | 0.023686
32.1903 | 0.023719
32.1852 | 0.023762
32.1976 | 0.023793
32.2008 | 0.023833
32.2036 | 0.02387
32.2211 | 0.023909
32.2372 | 0.023941
32.2507 | 0.023983
32.2517 | 0.024018
32.2613 | 0.024055
32.2575 | 0.024096
32.2864 | 0.024132
32.293 | 0.024167
32.3109 | 0.024204
32.3123 | 0.024244
32.3102 | 0.02428
32.32 | 0.02432
32.3546 | 0.024351
32.3505 | 0.024396
32.3563 | 0.024429
32.3653 | 0.024467
32.3642 | 0.024505
32.3927 | 0.024545
32.3972 | 0.024576
32.4152 | 0.024618
32.4108 | 0.024655
32.421 | 0.02469
32.422 | 0.02473
32.4509 | 0.024766
32.4567 | 0.024804
32.477 | 0.024837
32.4689 | 0.024879
32.4688 | 0.024916
32.485 | 0.024954
32.5151 | 0.024987
32.5248 | 0.025027
32.5167 | 0.025064
32.5294 | 0.025101
32.5304 | 0.02514
32.551 | 0.025179
32.5582 | 0.025215
32.5812 | 0.02525
32.5708 | 0.025293
32.5799 | 0.025328
32.5858 | 0.025365
32.6124 | 0.025401
32.6159 | 0.025442
32.6297 | 0.025474
32.6285 | 0.025514
32.627 | 0.025552
32.6469 | 0.025591
32.6706 | 0.025624
32.6825 | 0.025663
32.6751 | 0.025701
32.6857 | 0.025737
32.6892 | 0.025777
32.7212 | 0.025813
32.7145 | 0.025852
32.7387 | 0.025885
32.734 | 0.025929
32.7369 | 0.025965
32.7424 | 0.026003
32.7713 | 0.026037
32.7805 | 0.02608
32.7848 | 0.026113
32.7875 | 0.026151
32.7852 | 0.02619
32.8087 | 0.02623
32.8261 | 0.026263
32.8364 | 0.0263
32.8239 | 0.026341
32.8394 | 0.026375
32.8427 | 0.026416
32.8776 | 0.02645
32.8745 | 0.026491
32.8921 | 0.026522
32.8887 | 0.026565
32.8897 | 0.026601
32.9008 | 0.02664
32.9324 | 0.026674
32.9408 | 0.026715
32.9351 | 0.026753
32.942 | 0.026789
32.9394 | 0.026828
32.9702 | 0.026867
32.9752 | 0.026902
32.9937 | 0.026938
32.9802 | 0.026981
32.9929 | 0.027016
33.0022 | 0.027054
33.0318 | 0.027087
33.0224 | 0.02713
33.0464 | 0.027161
33.0525 | 0.027201
33.0445 | 0.02724
33.063 | 0.027279
33.0838 | 0.02731
33.0996 | 0.027353
33.093 | 0.027391
33.0999 | 0.027425
33.0949 | 0.027468
33.1249 | 0.027505
33.1332 | 0.027543
33.1524 | 0.027575
33.1399 | 0.027619
33.1455 | 0.027654
33.1533 | 0.027694
33.1805 | 0.027727
33.1809 | 0.027771
33.192 | 0.027803
33.2017 | 0.027842
33.1963 | 0.02788
33.2096 | 0.027919
33.2295 | 0.027953
33.2542 | 0.02799
33.2407 | 0.028032
33.2474 | 0.028066
33.2483 | 0.028107
33.2845 | 0.028143
33.2789 | 0.028183
33.296 | 0.028216
33.2919 | 0.028257
33.2952 | 0.028294
33.309 | 0.028335
33.3312 | 0.028366
33.338 | 0.02841
33.342 | 0.028445
33.3513 | 0.028482
33.3436 | 0.028523
33.3689 | 0.02856
33.3759 | 0.028595
33.3949 | 0.028632
33.3937 | 0.028673
33.3937 | 0.028708
33.3976 | 0.028749
33.435 | 0.028781
33.4278 | 0.028825
33.4401 | 0.028857
33.4432 | 0.028898
33.4431 | 0.028935
33.4654 | 0.028975
33.4791 | 0.029007
33.486 | 0.029051
33.4851 | 0.029087
33.4965 | 0.029122
33.4997 | 0.029161
33.5214 | 0.029201
33.5277 | 0.029239
33.5477 | 0.029271
33.5382 | 0.029315
33.5374 | 0.029351
33.5488 | 0.02939
33.5795 | 0.029423
33.5859 | 0.029466
33.5832 | 0.0295
33.5928 | 0.029538
33.5929 | 0.029577
33.6121 | 0.029615
33.6231 | 0.029651
33.6428 | 0.029689
33.6308 | 0.02973
33.6411 | 0.029764
33.6475 | 0.029802
33.6687 | 0.029841
33.6735 | 0.02988
33.6921 | 0.029914
33.6867 | 0.029955
33.683 | 0.029993
33.6979 | 0.030033
33.7243 | 0.030066
33.7317 | 0.030107
33.7259 | 0.030143
33.7333 | 0.030182
33.7389 | 0.03022
33.7664 | 0.030259
33.7654 | 0.030294
33.7884 | 0.030329
33.7799 | 0.030372
33.7855 | 0.030408
33.7912 | 0.030446
33.814 | 0.030482
33.8199 | 0.030524
33.8314 | 0.030557
33.8315 | 0.030598
33.8291 | 0.030636
33.8466 | 0.030676
33.87 | 0.030709
33.88 | 0.030748
33.8674 | 0.030788
33.8858 | 0.030822
33.8823 | 0.030865
33.9151 | 0.030901
33.91 | 0.03094
33.9267 | 0.030974
33.9174 | 0.031019
33.9227 | 0.031052
33.9316 | 0.031091
33.9594 | 0.031125
33.9644 | 0.031167
33.9676 | 0.031203
33.9751 | 0.03124
33.9689 | 0.03128
33.9935 | 0.03132
34.0094 | 0.031353
34.0256 | 0.031391
34.0081 | 0.031433
34.0206 | 0.031468
34.0277 | 0.031508
34.0562 | 0.031543
34.0444 | 0.031585
34.0662 | 0.031619
34.0657 | 0.031661
34.0606 | 0.031697
34.0749 | 0.031736
34.1013 | 0.031769
34.1098 | 0.031812
34.1084 | 0.031848
34.1153 | 0.031884
34.1095 | 0.031925
34.1357 | 0.031964
34.1481 | 0.032
34.1677 | 0.032034
34.1544 | 0.032077
34.1609 | 0.032112
34.1687 | 0.032153
34.1959 | 0.032186
34.1939 | 0.032229
34.2059 | 0.032263
34.2113 | 0.032304
34.2079 | 0.032341
34.218 | 0.032381
34.24 | 0.032416
34.2593 | 0.032454
34.2451 | 0.032495
34.2496 | 0.03253
34.2516 | 0.032571
34.2835 | 0.032608
34.2818 | 0.032647
34.2973 | 0.032681
34.2918 | 0.032724
34.2966 | 0.03276
34.3082 | 0.032799
34.331 | 0.032832
34.3329 | 0.032876
34.3414 | 0.032909
34.3496 | 0.032949
34.3398 | 0.032989
34.3644 | 0.033026
34.3765 | 0.033061
34.3903 | 0.033101
34.3875 | 0.033141
34.388 | 0.033177
34.3903 | 0.033218
34.4249 | 0.033253
34.4175 | 0.033294
34.4285 | 0.033329
34.428 | 0.03337
34.4303 | 0.033406
34.4479 | 0.033447
34.4649 | 0.033479
34.4682 | 0.033523
34.4719 | 0.033558
34.4821 | 0.033594
34.4785 | 0.033634
34.4995 | 0.033673
34.5126 | 0.033709
34.5337 | 0.033745
34.5197 | 0.033787
34.5168 | 0.033825
34.5275 | 0.033864
34.5575 | 0.033899
34.559 | 0.033942
34.5584 | 0.033976
34.5688 | 0.034016
34.5717 | 0.034053
34.5853 | 0.034093
34.5951 | 0.034128
34.6126 | 0.034168
34.6014 | 0.034207
34.6138 | 0.034243
34.6168 | 0.034281
34.6366 | 0.034321
34.6425 | 0.034358
34.6623 | 0.034393
34.652 | 0.034435
34.6504 | 0.034473
34.6639 | 0.034512
34.6941 | 0.034545
34.6976 | 0.034588
34.6955 | 0.034623
34.7007 | 0.034663
34.7032 | 0.034701
34.7244 | 0.034742
34.7303 | 0.034775
34.7491 | 0.034814
34.7401 | 0.034855
34.7459 | 0.034892
34.7486 | 0.03493
34.772 | 0.034968
34.7771 | 0.03501
34.7927 | 0.035041
34.7845 | 0.035084
34.7844 | 0.035121
34.7996 | 0.035161
34.8261 | 0.035194
34.8307 | 0.035235
34.8236 | 0.035272
34.837 | 0.035309
34.8331 | 0.035351
34.866 | 0.035387
34.8654 | 0.035425
34.8839 | 0.035461
34.8702 | 0.035505
34.8753 | 0.03554
34.8794 | 0.03558
34.9102 | 0.035615
34.9136 | 0.035658
34.9175 | 0.035692
34.9186 | 0.035731
34.9132 | 0.03577
34.9358 | 0.035812
34.9527 | 0.035843
34.9628 | 0.035884
34.9509 | 0.035923
34.963 | 0.035959
34.9689 | 0.035998
34.9946 | 0.036036
34.9859 | 0.036076
35.0114 | 0.03611
35.0058 | 0.036153
35.0017 | 0.036189
35.0133 | 0.036229
35.0412 | 0.036262
35.0449 | 0.036307
35.0448 | 0.036343
35.0493 | 0.03638
35.0418 | 0.036421
35.0646 | 0.036461
35.0794 | 0.036496
35.0959 | 0.036533
35.0786 | 0.036575
35.088 | 0.036611
35.0932 | 0.036651
35.1209 | 0.036686
35.1196 | 0.036726
35.1357 | 0.03676
35.136 | 0.036803
35.135 | 0.036839
35.1417 | 0.036879
35.1673 | 0.036914
35.1837 | 0.036955
35.1713 | 0.036993
35.1753 | 0.03703
35.1746 | 0.037071
35.2037 | 0.03711
35.2048 | 0.037146
35.2209 | 0.037183
35.2109 | 0.037225
35.2165 | 0.037262
35.2251 | 0.037301
35.2474 | 0.037335
35.2464 | 0.037379
35.2586 | 0.037413
35.2646 | 0.037452
35.2537 | 0.037491
35.2765 | 0.037529
35.2929 | 0.037565
35.3018 | 0.037606
35.2998 | 0.037644
35.3021 | 0.03768
35.3017 | 0.037722
35.3372 | 0.037759
35.3306 | 0.037797
35.3437 | 0.037833
35.339 | 0.037876
35.3421 | 0.037912
35.3557 | 0.037954
35.3768 | 0.037986
35.3744 | 0.038031
35.3824 | 0.038064
35.3891 | 0.038103
35.3843 | 0.038142
35.4001 | 0.038183
35.4155 | 0.038218
35.436 | 0.038256
35.4199 | 0.038297
35.4204 | 0.038334
35.4276 | 0.038374
35.4591 | 0.03841
35.4616 | 0.03845
35.4662 | 0.038484
35.4668 | 0.038526
35.4701 | 0.038564
35.485 | 0.038603
35.4982 | 0.038638
35.5105 | 0.038681
35.5032 | 0.038717
35.5119 | 0.038755
35.5118 | 0.038795
35.5249 | 0.038837
35.5412 | 0.038871
35.5591 | 0.038907
35.5432 | 0.03895
35.5408 | 0.038987
35.5502 | 0.039027
35.5828 | 0.039062
35.585 | 0.039102
35.585 | 0.039138
35.5893 | 0.039178
35.5913 | 0.039217
35.6094 | 0.039258
35.6209 | 0.039291
35.6343 | 0.039331
35.6269 | 0.039371
35.6346 | 0.039407
35.6363 | 0.039446
35.6556 | 0.039486
35.6621 | 0.039525
35.682 | 0.039558
35.6678 | 0.039603
35.6686 | 0.039639
35.681 | 0.039679
35.7095 | 0.039713
35.711 | 0.039755
35.7041 | 0.039792
35.7139 | 0.039831
35.7086 | 0.039871
35.7366 | 0.03991
35.742 | 0.039946
35.7589 | 0.039984
35.7436 | 0.040026
35.7523 | 0.04006
35.7512 | 0.040102
35.7814 | 0.040138
35.787 | 0.040178
35.7959 | 0.040212
35.7933 | 0.040254
35.7878 | 0.040293
35.8073 | 0.040333
35.83 | 0.040366
35.8345 | 0.040408
35.8248 | 0.040446
35.8374 | 0.040483
35.84 | 0.040524
35.8592 | 0.040563
35.8526 | 0.040601
35.876 | 0.040638
35.8682 | 0.040681
35.8688 | 0.040715
35.8745 | 0.040756
35.9038 | 0.040791
35.9053 | 0.040834
35.9115 | 0.040868
35.9138 | 0.040908
35.9057 | 0.040947
35.927 | 0.040987
35.946 | 0.041021
35.9603 | 0.04106
35.945 | 0.0411
35.9532 | 0.041137
35.953 | 0.041178
35.9779 | 0.041216
35.9773 | 0.041256
35.995 | 0.041291
35.99 | 0.041335
35.9909 | 0.04137
35.9931 | 0.041411
36.0194 | 0.041445
36.0323 | 0.041488
36.0279 | 0.041523
36.0301 | 0.041562
36.0268 | 0.041602
36.0532 | 0.041642
36.0603 | 0.041676
36.074 | 0.041715
36.0615 | 0.041757
36.0683 | 0.041793
36.0757 | 0.041833
36.1011 | 0.041869
36.0983 | 0.041911
36.1124 | 0.041945
36.1141 | 0.041987
36.1042 | 0.042025
36.1213 | 0.042065
36.1402 | 0.042099
36.1455 | 0.042143
36.1455 | 0.042181
36.1474 | 0.042217
36.1424 | 0.042258
36.1732 | 0.042297
36.1731 | 0.042334
36.1879 | 0.04237
36.1784 | 0.042413
36.185 | 0.042448
36.1947 | 0.042489
36.2203 | 0.042523
36.211 | 0.042568
36.225 | 0.042601
36.2276 | 0.042641
36.2241 | 0.042681
36.2355 | 0.042721
36.2532 | 0.042756
36.2713 | 0.042796
36.2579 | 0.042837
36.2561 | 0.042874
36.2598 | 0.042915
36.2895 | 0.042953
36.296 | 0.042991
36.3002 | 0.043026
36.2945 | 0.04307
36.299 | 0.043106
36.311 | 0.043146
36.3298 | 0.04318
36.3353 | 0.043224
36.3346 | 0.043257
36.3441 | 0.043297
36.3446 | 0.043336
36.3518 | 0.043379
36.365 | 0.043413
36.387 | 0.043451
36.3731 | 0.043493
36.3709 | 0.04353
36.3763 | 0.043571
36.4064 | 0.043608
36.4109 | 0.043649
36.4132 | 0.043683
36.4096 | 0.043725
36.4124 | 0.043764
36.4267 | 0.043804
36.4434 | 0.043837
36.4472 | 0.043882
36.4449 | 0.043917
36.4524 | 0.043955
36.454 | 0.043993
36.4684 | 0.044035
36.4785 | 0.044071
36.5005 | 0.044106
36.4853 | 0.04415
36.4847 | 0.044187
36.4937 | 0.044226
36.5254 | 0.044262
36.528 | 0.044303
36.5232 | 0.04434
36.5284 | 0.044381
36.5234 | 0.04442
36.5488 | 0.044461
36.5583 | 0.044495
36.5708 | 0.044535
36.5567 | 0.044576
36.5654 | 0.044612
36.5619 | 0.044653
36.5865 | 0.044691
36.5939 | 0.04473
36.6053 | 0.044764
36.5993 | 0.044807
36.5938 | 0.044844
36.6086 | 0.044884
36.6373 | 0.044918
36.6391 | 0.044962
36.6343 | 0.044997
36.6414 | 0.045036
36.6444 | 0.045076
36.664 | 0.045117
36.6621 | 0.045152
36.682 | 0.045192
36.6749 | 0.045233
36.6778 | 0.045268
36.6785 | 0.045311
36.7071 | 0.045347
36.7063 | 0.045389
36.715 | 0.045425
36.7137 | 0.045464
36.7033 | 0.045505
36.7181 | 0.045544
36.7406 | 0.045579
36.7527 | 0.04562
36.741 | 0.045658
36.7472 | 0.045695
36.7468 | 0.045736
36.7688 | 0.045775
36.7722 | 0.045812
36.7904 | 0.045849
36.784 | 0.045892
36.7882 | 0.045928
36.7876 | 0.045967
36.8141 | 0.046004
36.8245 | 0.046047
36.8245 | 0.046081
36.8224 | 0.046122
36.8186 | 0.046161
36.8398 | 0.046204
36.853 | 0.046237
36.8617 | 0.046277
36.85 | 0.046318
36.8558 | 0.046355
36.8599 | 0.046395
36.8822 | 0.046433
36.8806 | 0.046472
36.8996 | 0.046508
36.8967 | 0.046551
36.89 | 0.046587
36.9033 | 0.046628
36.9267 | 0.046663
36.9282 | 0.046705
36.9324 | 0.046741
36.9336 | 0.046779
36.9286 | 0.04682
36.9552 | 0.046861
36.9588 | 0.046897
36.9684 | 0.046935
36.9589 | 0.046978
36.9654 | 0.047014
36.9712 | 0.047056
36.996 | 0.04709
36.9853 | 0.047133
37.0042 | 0.047168
37.0032 | 0.047209
36.9993 | 0.047247
37.0079 | 0.047288
37.0306 | 0.047323
37.0441 | 0.047365
37.0343 | 0.047403
37.0332 | 0.04744
37.0351 | 0.04748
37.0591 | 0.047521
37.0679 | 0.047557
37.0757 | 0.047593
37.066 | 0.047638
37.0722 | 0.047675
37.0806 | 0.047715
37.0983 | 0.04775
37.1032 | 0.047794
37.106 | 0.047828
37.1106 | 0.047869
37.1097 | 0.047909
37.1139 | 0.04795
37.1304 | 0.047984
37.1482 | 0.048024
37.136 | 0.048064
37.1354 | 0.048101
37.1396 | 0.048141
37.1681 | 0.04818
37.1737 | 0.048218
37.1812 | 0.048253
37.1745 | 0.048297
37.179 | 0.048334
37.1891 | 0.048375
37.2112 | 0.048408
37.2097 | 0.048454
37.211 | 0.048489
37.2176 | 0.048528
37.2145 | 0.048568
37.2215 | 0.04861
37.2373 | 0.048646
37.2617 | 0.048683
37.2435 | 0.048726
37.2442 | 0.048762
37.2479 | 0.048802
37.2776 | 0.048839
37.2772 | 0.04888
37.2795 | 0.048916
37.2798 | 0.048958
37.2764 | 0.048995
37.2966 | 0.049036
37.3121 | 0.04907
37.3219 | 0.049112
37.3125 | 0.049151
37.3202 | 0.049188
37.3136 | 0.049229
37.3361 | 0.049269
37.3479 | 0.049306
37.3604 | 0.049342
37.3496 | 0.049386
37.3461 | 0.049422
37.3585 | 0.049464
37.3877 | 0.049498
37.3823 | 0.049543
37.3841 | 0.049576
37.3882 | 0.049618
37.3894 | 0.049658
37.4039 | 0.049698
37.4074 | 0.049732
37.4226 | 0.049774
37.4154 | 0.049813
37.4211 | 0.049849
37.416 | 0.049892
37.4445 | 0.049929
37.4469 | 0.049969
37.4612 | 0.050004
37.4557 | 0.050047
37.4492 | 0.050085
37.4618 | 0.050124
37.4871 | 0.050161
37.4937 | 0.050204
37.4847 | 0.05024
37.4884 | 0.05028
37.487 | 0.05032
37.5045 | 0.05036
37.5088 | 0.050396
37.5267 | 0.050435
37.5159 | 0.050478
37.5219 | 0.050514
37.5189 | 0.050554
37.5444 | 0.050592
37.5524 | 0.050633
37.5592 | 0.050667
37.5536 | 0.050709
37.5493 | 0.050748
37.5673 | 0.050789
37.5869 | 0.050822
37.5913 | 0.050866
37.5836 | 0.050904
37.5882 | 0.050942
37.5895 | 0.050982
37.61 | 0.051022
37.609 | 0.051059
37.6288 | 0.051096
37.6223 | 0.051141
37.6179 | 0.051176
37.6241 | 0.051219
37.6473 | 0.051254
37.6469 | 0.051296
37.6557 | 0.051332
37.6576 | 0.051371
37.6507 | 0.05141
37.671 | 0.051452
37.6825 | 0.051485
37.6908 | 0.051527
37.6828 | 0.051566
37.6905 | 0.051603
37.6913 | 0.051646
37.7219 | 0.05168
37.7077 | 0.051724
37.7293 | 0.051758
37.7244 | 0.051802
37.7215 | 0.051839
37.7259 | 0.05188
37.7495 | 0.051916
37.7573 | 0.051961
37.7518 | 0.051995
37.7494 | 0.052034
37.7475 | 0.052075
37.7679 | 0.052116
37.7808 | 0.052151
37.792 | 0.052189
37.7781 | 0.052232
37.7859 | 0.052269
37.7921 | 0.052308
37.8115 | 0.052345
37.8149 | 0.052388
37.8251 | 0.052421
37.8246 | 0.052464
37.8225 | 0.052504
37.8263 | 0.052542
37.8468 | 0.052579
37.8616 | 0.052621
37.8509 | 0.052659
37.8501 | 0.052697
37.8499 | 0.052738
37.8754 | 0.052779
37.8807 | 0.052816
37.8885 | 0.052853
37.8784 | 0.052895
37.8829 | 0.052933
37.8889 | 0.052974
37.9152 | 0.053008
37.9084 | 0.053054
37.9179 | 0.053087
37.9216 | 0.053127
37.9181 | 0.053167
37.9269 | 0.053208
37.945 | 0.053243
37.9645 | 0.053282
37.945 | 0.053324
37.9478 | 0.053361
37.95 | 0.053402
37.9798 | 0.05344
37.9782 | 0.053481
37.9821 | 0.053517
37.977 | 0.053561
37.9752 | 0.053597
37.9896 | 0.05364
38.0084 | 0.053673
38.014 | 0.053717
38.0099 | 0.053753
38.015 | 0.053792
38.0064 | 0.053833
38.0235 | 0.053873
38.0401 | 0.053909
38.056 | 0.053946
38.0428 | 0.053989
38.0416 | 0.054026
38.0485 | 0.054067
38.0804 | 0.054102
38.0747 | 0.054147
38.0802 | 0.05418
38.0788 | 0.054223
38.0803 | 0.054262
38.0915 | 0.054304
38.1003 | 0.054337
38.1082 | 0.054382
38.1059 | 0.054419
38.1122 | 0.054456
38.1026 | 0.054499
38.1289 | 0.054538
38.1307 | 0.054576
38.1476 | 0.054612
38.1391 | 0.054655
38.1349 | 0.054692
38.143 | 0.054732
38.1713 | 0.054767
38.1751 | 0.054811
38.1735 | 0.054846
38.1742 | 0.054888
38.1709 | 0.054926
38.1872 | 0.054968
38.1964 | 0.055003
38.2113 | 0.055043
38.2008 | 0.055085
38.208 | 0.055122
38.1996 | 0.055163
38.2227 | 0.055202
38.2305 | 0.055244
38.2429 | 0.055278
38.2306 | 0.055321
38.2263 | 0.055359
38.2371 | 0.055401
38.2637 | 0.055433
38.2623 | 0.055479
38.2598 | 0.055515
38.2651 | 0.055554
38.2647 | 0.055594
38.2816 | 0.055634
38.2869 | 0.05567
38.3067 | 0.055708
38.2974 | 0.055752
38.299 | 0.055786
38.2978 | 0.05583
38.323 | 0.055866
38.3203 | 0.05591
38.3322 | 0.055945
38.3314 | 0.055984
38.322 | 0.056024
38.3368 | 0.056068
38.3538 | 0.056101
38.3571 | 0.056144
38.3493 | 0.056182
38.3585 | 0.05622
38.3543 | 0.056262
38.3854 | 0.056298
38.3729 | 0.056337
38.3965 | 0.056375
38.3876 | 0.056418
38.3897 | 0.056454
38.3907 | 0.056495
38.4177 | 0.056531
38.4231 | 0.056575
38.425 | 0.056609
38.4205 | 0.05665
38.4172 | 0.05669
38.4321 | 0.056733
38.448 | 0.056767
38.4574 | 0.056807
38.4393 | 0.05685
38.449 | 0.056886
38.4509 | 0.056928
38.4686 | 0.056967
38.4681 | 0.057008
38.483 | 0.057042
38.476 | 0.057087
38.4779 | 0.057124
38.4818 | 0.057163
38.5025 | 0.057199
38.513 | 0.057242
38.5091 | 0.057279
38.5088 | 0.057317
38.5046 | 0.057358
38.5266 | 0.057399
38.5398 | 0.057435
38.5494 | 0.057472
38.5344 | 0.057516
38.5403 | 0.057554
38.5428 | 0.057594
38.5709 | 0.05763
38.5604 | 0.057675
38.5742 | 0.057709
38.5737 | 0.057751
38.5702 | 0.057791
38.5737 | 0.057833
38.592 | 0.057866
38.6074 | 0.05791
38.5936 | 0.057948
38.598 | 0.057985
38.5954 | 0.058026
38.6203 | 0.058066
38.6243 | 0.058104
38.6353 | 0.058139
38.624 | 0.058185
38.6272 | 0.058221
38.6344 | 0.058263
38.6609 | 0.058298
38.6589 | 0.058343
38.6585 | 0.058376
38.6625 | 0.058417
38.6533 | 0.058459
38.665 | 0.0585
38.6849 | 0.058534
38.6978 | 0.058575
38.6836 | 0.058618
38.6841 | 0.058654
38.6838 | 0.058696
38.7117 | 0.058734
38.7056 | 0.058774
38.7233 | 0.058808
38.7188 | 0.058852
38.7182 | 0.058891
38.7268 | 0.058931
38.7435 | 0.058964
38.7434 | 0.059011
38.7485 | 0.059046
38.7554 | 0.059084
38.7443 | 0.059126
38.7662 | 0.059167
38.772 | 0.059203
38.7905 | 0.059241
38.7785 | 0.059285
38.7738 | 0.059321
38.7751 | 0.059363
38.8029 | 0.0594
38.808 | 0.059444
38.8098 | 0.059477
38.8021 | 0.059521
38.8005 | 0.059558
38.8116 | 0.0596
38.8276 | 0.059634
38.8371 | 0.059677
38.8295 | 0.059716
38.8398 | 0.059754
38.8322 | 0.059794
38.8485 | 0.059834
38.8589 | 0.059873
38.8778 | 0.059909
38.8641 | 0.059953
38.8601 | 0.05999
38.866 | 0.060032
38.8959 | 0.060067
38.893 | 0.060113
38.8926 | 0.060147
38.8914 | 0.060188
38.8891 | 0.060228
38.9044 | 0.060269
38.9116 | 0.060306
38.9258 | 0.060346
38.9164 | 0.060387
38.9207 | 0.060423
38.9177 | 0.060466
38.9401 | 0.060504
38.9399 | 0.060543
38.9563 | 0.060579
38.9538 | 0.060621
38.9463 | 0.060659
38.9548 | 0.060702
38.9794 | 0.060736
38.9787 | 0.060781
38.9732 | 0.060818
38.9804 | 0.060856
38.9749 | 0.060898
39.0013 | 0.060937
38.9955 | 0.060975
39.0157 | 0.061014
39.0042 | 0.061057
39.0064 | 0.061094
39.0018 | 0.061136
39.0277 | 0.061172
39.0307 | 0.061216
39.0416 | 0.061248
39.0303 | 0.061292
39.0273 | 0.061331
39.041 | 0.061372
39.0634 | 0.061406
39.0706 | 0.061447
39.0565 | 0.061488
39.0666 | 0.061525
39.0666 | 0.061567
39.0817 | 0.061607
39.0843 | 0.061646
39.102 | 0.061681
39.0896 | 0.061728
39.0907 | 0.061765
39.0915 | 0.061804
39.1122 | 0.061842
39.1202 | 0.061886
39.118 | 0.061921
39.1144 | 0.061961
39.1091 | 0.062002
39.1268 | 0.062043
39.1448 | 0.062078
39.1546 | 0.062116
39.1398 | 0.062159
39.1483 | 0.062196
39.1492 | 0.062237
39.1736 | 0.062274
39.1656 | 0.062317
39.1842 | 0.06235
39.178 | 0.062395
39.1752 | 0.062434
39.1771 | 0.062474
39.2013 | 0.06251
39.2126 | 0.062554
39.2016 | 0.062591
39.2023 | 0.06263
39.1982 | 0.062671
39.2198 | 0.062713
39.2277 | 0.062749
39.2338 | 0.062788
39.2198 | 0.062833
39.2268 | 0.062868
39.2297 | 0.062911
39.2565 | 0.062944
39.2522 | 0.062989
39.2622 | 0.063023
39.2577 | 0.063066
39.2516 | 0.063104
39.2614 | 0.063145
39.2852 | 0.063181
39.2975 | 0.063222
39.2832 | 0.063263
39.2835 | 0.063301
39.2813 | 0.063343
39.3103 | 0.063382
39.3085 | 0.063421
39.3196 | 0.063458
39.3055 | 0.063503
39.3093 | 0.063541
39.316 | 0.063582
39.334 | 0.063615
39.327 | 0.063663
39.3391 | 0.063695
39.3415 | 0.063737
39.3275 | 0.063778
39.3469 | 0.063818
39.3613 | 0.063853
39.3748 | 0.063893
39.3608 | 0.063935
39.3628 | 0.063971
39.3618 | 0.064015
39.3905 | 0.064052
39.3944 | 0.064094
39.4007 | 0.064129
39.3898 | 0.064173
39.3912 | 0.064211
39.3986 | 0.064253
39.4152 | 0.064287
39.42 | 0.064332
39.4175 | 0.064369
39.4239 | 0.064408
39.413 | 0.064448
39.4289 | 0.06449
39.4401 | 0.064528
39.4604 | 0.064563
39.4399 | 0.064608
39.4406 | 0.064645
39.4461 | 0.064687
39.4767 | 0.064722
39.4669 | 0.064766
39.4753 | 0.064801
39.4736 | 0.064843
39.4729 | 0.064883
39.4831 | 0.064923
39.4951 | 0.064959
39.5061 | 0.065002
39.5004 | 0.065041
39.5041 | 0.065079
39.4928 | 0.065122
39.5189 | 0.065161
39.52 | 0.0652
39.5312 | 0.065238
39.5248 | 0.06528
39.5185 | 0.065318
39.5236 | 0.065362
39.5528 | 0.065394
39.5445 | 0.06544
39.5476 | 0.065475
39.5514 | 0.065515
39.5457 | 0.065556
39.5664 | 0.065597
39.569 | 0.065631
39.5857 | 0.065673
39.5767 | 0.065714
39.5798 | 0.065752
39.5751 | 0.065794
39.5996 | 0.065832
39.6051 | 0.065874
39.6166 | 0.065908
39.5996 | 0.065952
39.5954 | 0.065992
39.6063 | 0.066033
39.6314 | 0.066068
39.6353 | 0.06611
39.6227 | 0.06615
39.6296 | 0.066189
39.6284 | 0.06623
39.6422 | 0.066269
39.6475 | 0.066308
39.6661 | 0.066344
39.6499 | 0.06639
39.6553 | 0.066425
39.6575 | 0.066465
39.6774 | 0.066503
39.6819 | 0.066546
39.6895 | 0.066581
39.6797 | 0.066624
39.6771 | 0.066663
39.6915 | 0.066704
39.7094 | 0.066741
39.7143 | 0.066781
39.7018 | 0.066823
39.7079 | 0.066861
39.7081 | 0.066902
39.7304 | 0.066942
39.7231 | 0.066982
39.7429 | 0.067017
39.7327 | 0.067062
39.7301 | 0.0671
39.7312 | 0.067139
39.7557 | 0.067176
39.764 | 0.06722
39.7618 | 0.067255
39.7588 | 0.067295
39.7565 | 0.067336
39.7711 | 0.067378
39.7866 | 0.067414
39.7929 | 0.067453
39.7772 | 0.067496
39.7852 | 0.067533
39.7848 | 0.067576
39.8118 | 0.067612
39.8063 | 0.067656
39.8163 | 0.06769
39.8079 | 0.067736
39.8011 | 0.067773
39.8077 | 0.067815
39.832 | 0.06785
39.8413 | 0.067893
39.8304 | 0.067931
39.8327 | 0.067969
39.8273 | 0.068011
39.8514 | 0.068052
39.8564 | 0.068089
39.8701 | 0.068126
39.853 | 0.068171
39.8601 | 0.068208
39.8651 | 0.068249
39.885 | 0.068285
39.8752 | 0.06833
39.8904 | 0.068364
39.8899 | 0.068407
39.8757 | 0.068447
39.8898 | 0.068489
39.9089 | 0.068524
39.9185 | 0.068567
39.9052 | 0.068607
39.9071 | 0.068645
39.8999 | 0.068687
39.9257 | 0.068727
39.9332 | 0.068766
39.9425 | 0.068802
39.9275 | 0.068846
39.9313 | 0.068883
39.9363 | 0.068924
39.9577 | 0.068959
39.959 | 0.069004
39.963 | 0.069039
39.9664 | 0.06908
39.9568 | 0.06912
39.9672 | 0.069162
39.9829 | 0.0692
40.0045 | 0.069237
39.982 | 0.069281
39.9816 | 0.069319
39.9821 | 0.069361
40.0125 | 0.069399
40.0038 | 0.069441
40.0117 | 0.069477
40.0051 | 0.069521
40.0059 | 0.069558
40.0147 | 0.069599
40.0293 | 0.069635
40.0349 | 0.069679
40.0337 | 0.069716
40.0391 | 0.069754
40.0249 | 0.069797
40.0501 | 0.069836
40.057 | 0.069874
40.0693 | 0.069912
40.0607 | 0.069956
40.0575 | 0.069994
40.0579 | 0.070036
40.0891 | 0.070071
40.0796 | 0.070116
40.083 | 0.070151
40.0829 | 0.070194
40.0795 | 0.070233
40.098 | 0.070275
40.1012 | 0.070309
40.1102 | 0.070354
40.1035 | 0.070393
40.1088 | 0.07043
40.1014 | 0.070471
40.1222 | 0.070512
40.1289 | 0.070551
40.1449 | 0.070587
40.1268 | 0.070631
40.1242 | 0.07067
40.1322 | 0.07071
40.1594 | 0.070746
40.1628 | 0.070789
40.154 | 0.070826
40.1578 | 0.070866
40.1565 | 0.070908
40.1676 | 0.070948
40.1735 | 0.070987
40.1917 | 0.071026
40.1736 | 0.07107
40.18 | 0.071107
40.1787 | 0.071147
40.1962 | 0.071186
40.1987 | 0.071228
40.2112 | 0.071263
40.1995 | 0.071307
40.1946 | 0.071346
40.206 | 0.071386
40.2313 | 0.071421
40.2355 | 0.071464
40.224 | 0.071504
40.2274 | 0.071543
40.228 | 0.071583
40.249 | 0.071624
40.2454 | 0.071662
40.2627 | 0.0717
40.2504 | 0.071744
40.2513 | 0.071783
40.2507 | 0.071822
40.2717 | 0.071861
40.2773 | 0.071905
40.2821 | 0.071939
40.2726 | 0.071982
40.2684 | 0.072021
40.2792 | 0.072063
40.2998 | 0.072099
40.3061 | 0.072139
40.2888 | 0.07218
40.2986 | 0.072218
40.295 | 0.07226
40.3257 | 0.072298
40.3202 | 0.072338
40.334 | 0.072374
40.319 | 0.072421
40.3194 | 0.072458
40.3201 | 0.072498
40.3467 | 0.072536
40.3538 | 0.072579
40.3497 | 0.072616
40.3477 | 0.072656
40.3383 | 0.072698
40.3597 | 0.07274
40.3696 | 0.072776
40.379 | 0.072815
40.3593 | 0.072859
40.3661 | 0.072896
40.3714 | 0.072937
40.3929 | 0.072974
40.3793 | 0.073018
40.3991 | 0.073051
40.3942 | 0.073096
40.3858 | 0.073134
40.3965 | 0.073175
40.4178 | 0.07321
40.424 | 0.073255
40.4164 | 0.073294
40.4175 | 0.073332
40.4079 | 0.073375
40.4281 | 0.073417
40.4401 | 0.073453
40.4505 | 0.07349
40.4285 | 0.073536
40.4329 | 0.073573
40.4342 | 0.073616
40.4574 | 0.073652
40.4545 | 0.073695
40.4635 | 0.073731
40.4638 | 0.073772
40.4572 | 0.073811
40.462 | 0.073853
40.4817 | 0.07389
40.502 | 0.07393
40.4843 | 0.073971
40.4819 | 0.07401
40.48 | 0.074052
40.5074 | 0.074091
40.505 | 0.074131
40.5137 | 0.074168
40.5018 | 0.074213
40.5038 | 0.074251
40.5112 | 0.074292
40.5305 | 0.074328
40.5303 | 0.074373
40.5308 | 0.074409
40.5343 | 0.074449
40.5201 | 0.074491
40.5386 | 0.074531
40.5458 | 0.074568
40.5555 | 0.074609
40.5568 | 0.074649
40.5529 | 0.074687
40.5486 | 0.074729
40.5812 | 0.074766
40.5722 | 0.074808
40.5805 | 0.074844
40.5751 | 0.074887
40.5736 | 0.074926
40.5882 | 0.074969
40.5987 | 0.075003
40.5996 | 0.07505
40.5985 | 0.075086
40.6023 | 0.075125
40.5932 | 0.075167
40.6095 | 0.075207
40.6199 | 0.075246
40.638 | 0.075283
40.6172 | 0.075328
40.6118 | 0.075368
40.6164 | 0.075407
40.6435 | 0.075444
40.6427 | 0.075488
40.6401 | 0.075523
40.6422 | 0.075565
40.642 | 0.075605
40.6516 | 0.075645
40.6609 | 0.075683
40.6773 | 0.075723
40.6623 | 0.075764
40.6699 | 0.075803
40.6673 | 0.075843
40.6805 | 0.075885
40.6858 | 0.075925
40.7013 | 0.075961
40.6832 | 0.076006
40.6798 | 0.076044
40.6864 | 0.076086
40.7123 | 0.076122
40.7136 | 0.076166
40.7052 | 0.076203
40.7078 | 0.076243
40.7052 | 0.076284
40.7197 | 0.076325
40.7239 | 0.076362
40.7418 | 0.076401
40.7302 | 0.076445
40.7322 | 0.076481
40.7276 | 0.076522
40.7486 | 0.076562
40.755 | 0.076605
40.7641 | 0.076637
40.7507 | 0.076683
40.749 | 0.076722
40.758 | 0.076763
40.7796 | 0.0768
40.7819 | 0.076842
40.7698 | 0.076881
40.7768 | 0.076921
40.7699 | 0.076963
40.7961 | 0.077002
40.7917 | 0.077042
40.8091 | 0.077078
40.7894 | 0.077126
40.7931 | 0.077161
40.7893 | 0.077203
40.8183 | 0.077239
40.8229 | 0.077283
40.8229 | 0.077318
40.8194 | 0.077359
40.8103 | 0.0774
40.8288 | 0.077442
40.8433 | 0.077478
40.8526 | 0.077519
40.8347 | 0.07756
40.8422 | 0.077599
40.8441 | 0.07764
40.8632 | 0.077679
40.8506 | 0.077722
40.8717 | 0.077758
40.8626 | 0.077804
40.8554 | 0.07784
40.861 | 0.077882
40.8849 | 0.077918
40.8862 | 0.077963
40.8825 | 0.077999
40.8828 | 0.078039
40.8719 | 0.078081
40.89 | 0.078122
40.9043 | 0.078159
40.9203 | 0.078196
40.8979 | 0.07824
40.9035 | 0.078278
40.9011 | 0.078321
40.9235 | 0.078358
40.9214 | 0.078401
40.9323 | 0.078436
40.9275 | 0.078481
40.9225 | 0.078518
40.9218 | 0.078562
40.943 | 0.078598
40.958 | 0.07864
40.9413 | 0.078681
40.9396 | 0.07872
40.935 | 0.078761
40.9606 | 0.078803
40.9641 | 0.078839
40.9756 | 0.078877
40.9625 | 0.078921
40.9653 | 0.078959
40.9695 | 0.079001
40.9897 | 0.079037
40.9856 | 0.079082
40.997 | 0.079116
40.9957 | 0.079158
40.9782 | 0.079201
40.9958 | 0.079241
41.0088 | 0.079277
41.0175 | 0.07932
41.0108 | 0.079361
41.0088 | 0.079399
41.0043 | 0.079441
41.0327 | 0.07948
41.0236 | 0.079521
41.0325 | 0.079558
41.0228 | 0.079603
41.0257 | 0.079638
41.0346 | 0.079682
41.0516 | 0.079715
41.049 | 0.079762
41.0556 | 0.079796
41.0573 | 0.079837
41.0485 | 0.079876
41.0601 | 0.079919
41.0748 | 0.079956
41.0951 | 0.079995
41.0713 | 0.080038
41.0659 | 0.080078
41.0703 | 0.080119
41.0969 | 0.080157
41.0971 | 0.0802
41.0952 | 0.080237
41.091 | 0.080281
41.0924 | 0.080319
41.1003 | 0.08036
41.1094 | 0.080398
41.1218 | 0.08044
41.1095 | 0.08048
41.1147 | 0.080518
41.1104 | 0.080558
41.1193 | 0.080601
41.1271 | 0.080639
41.1481 | 0.080677
41.1305 | 0.080719
41.1277 | 0.080759
41.1312 | 0.0808
41.1594 | 0.080836
41.1588 | 0.08088
41.1563 | 0.080917
41.1551 | 0.080959
41.1533 | 0.080999
41.1646 | 0.081042
41.1723 | 0.081077
41.1828 | 0.081121
41.1724 | 0.081162
41.1748 | 0.0812
41.1685 | 0.081241
41.1842 | 0.081282
41.1895 | 0.081322
41.2067 | 0.081357
41.1888 | 0.081402
41.1883 | 0.08144
41.193 | 0.081482
41.2188 | 0.081517
41.2199 | 0.081561
41.2098 | 0.081599
41.2165 | 0.08164
41.2083 | 0.081681
41.231 | 0.081721
41.2334 | 0.081759
41.2505 | 0.081798
41.2293 | 0.081842
41.2339 | 0.081879
41.2277 | 0.081922
41.2552 | 0.08196
41.2606 | 0.082003
41.2643 | 0.082038
41.2541 | 0.082082
41.2467 | 0.082121
41.2601 | 0.082163
41.2799 | 0.082197
41.2838 | 0.082241
41.2708 | 0.08228
41.2784 | 0.082319
41.2771 | 0.082361
41.2938 | 0.082401
41.2863 | 0.08244
41.3099 | 0.082477
41.2972 | 0.082523
41.2934 | 0.082559
41.2923 | 0.082602
41.3185 | 0.08264
41.3193 | 0.082684
41.3201 | 0.08272
41.3185 | 0.082761
41.3044 | 0.082802
41.3177 | 0.082844
41.3332 | 0.082882
41.3471 | 0.082922
41.3269 | 0.082964
41.3313 | 0.083003
41.3269 | 0.083044
41.3485 | 0.083083
41.3454 | 0.083123
41.3627 | 0.08316
41.3537 | 0.083205
41.353 | 0.083241
41.3498 | 0.083284
41.3744 | 0.083319
41.3877 | 0.083365
41.3781 | 0.083401
41.3749 | 0.083442
41.3679 | 0.083484
41.3892 | 0.083526
41.3957 | 0.083562
41.4059 | 0.083602
41.3856 | 0.083647
41.3882 | 0.083685
41.3873 | 0.083727
41.407 | 0.083765
41.402 | 0.083808
41.4157 | 0.083843
41.4132 | 0.083886
41.4024 | 0.083924
41.4152 | 0.083967
41.4337 | 0.084001
41.437 | 0.084047
41.4346 | 0.084085
41.4337 | 0.084123
41.4255 | 0.084165
41.4546 | 0.084206
41.4506 | 0.084245
41.4592 | 0.084283
41.4472 | 0.084327
41.4511 | 0.084365
41.4555 | 0.084409
41.4738 | 0.084443
41.4652 | 0.08449
41.4805 | 0.084524
41.4755 | 0.084567
41.4666 | 0.084607
41.4722 | 0.084648
41.4873 | 0.084686
41.5052 | 0.084727
41.4882 | 0.084768
41.4848 | 0.084808
41.4881 | 0.084847
41.511 | 0.084887
41.5123 | 0.084928
41.5184 | 0.084963
41.5099 | 0.085008
41.5117 | 0.085046
41.5169 | 0.085088
41.5287 | 0.085125
41.5369 | 0.085169
41.53 | 0.085207
41.5345 | 0.085248
41.529 | 0.085288
41.5335 | 0.085331
41.5454 | 0.085368
41.5653 | 0.085407
41.5437 | 0.085451
41.5407 | 0.08549
41.54 | 0.085532
41.5681 | 0.08557
41.5677 | 0.085612
41.5674 | 0.085649
41.5633 | 0.085691
41.5635 | 0.085729
41.5717 | 0.085772
41.5857 | 0.085807
41.5884 | 0.085853
41.5847 | 0.085891
41.5873 | 0.08593
41.5833 | 0.08597
41.5944 | 0.086013
41.6029 | 0.086052
41.6229 | 0.086088
41.6015 | 0.086134
41.6004 | 0.086173
41.602 | 0.086214
41.6283 | 0.086251
41.628 | 0.086294
41.6196 | 0.086333
41.6208 | 0.086374
41.6137 | 0.086414
41.6324 | 0.086456
41.6402 | 0.086492
41.6525 | 0.086533
41.6331 | 0.086575
41.6383 | 0.086613
41.63 | 0.086655
41.6532 | 0.086695
41.6612 | 0.086736
41.6708 | 0.086772
41.66 | 0.086816
41.6527 | 0.086854
41.6621 | 0.086897
41.6848 | 0.086932
41.6842 | 0.086978
41.6761 | 0.087015
41.679 | 0.087055
41.6783 | 0.087096
41.6916 | 0.087139
41.6874 | 0.087176
41.7075 | 0.087216
41.6961 | 0.087259
41.697 | 0.087294
41.6923 | 0.087338
41.7215 | 0.087374
41.7174 | 0.087419
41.7247 | 0.087455
41.7198 | 0.087497
41.7069 | 0.087537
41.7179 | 0.087579
41.7378 | 0.087617
41.7497 | 0.087658
41.7312 | 0.087698
41.7324 | 0.087738
41.7276 | 0.08778
41.7474 | 0.087821
41.7482 | 0.08786
41.7638 | 0.087898
41.749 | 0.087944
41.75 | 0.08798
41.7442 | 0.088022
41.7671 | 0.08806
41.7752 | 0.088104
41.7733 | 0.088139
41.7685 | 0.088182
41.7605 | 0.088222
41.7762 | 0.088264
41.7888 | 0.0883
41.8008 | 0.088341
41.7832 | 0.088382
41.7865 | 0.088421
41.7841 | 0.088464
41.8056 | 0.088504
41.801 | 0.088544
41.8162 | 0.088581
41.8085 | 0.088627
41.7991 | 0.088663
41.8063 | 0.088706
41.8256 | 0.088743
41.8246 | 0.088788
41.8252 | 0.088826
41.8205 | 0.088866
41.8113 | 0.088907
41.8316 | 0.08895
41.8377 | 0.088985
41.8484 | 0.089025
41.8322 | 0.089068
41.8403 | 0.089106
41.8399 | 0.089149
41.867 | 0.089183
41.8536 | 0.08923
41.8698 | 0.089264
41.8646 | 0.089308
41.8614 | 0.089346
41.8632 | 0.08939
41.8794 | 0.089427
41.8949 | 0.08947
41.879 | 0.08951
41.8703 | 0.08955
41.8703 | 0.089591
41.8909 | 0.089632
41.8957 | 0.089671
41.9023 | 0.089709
41.886 | 0.089753
41.8908 | 0.089792
41.8933 | 0.089832
41.9083 | 0.08987
41.9136 | 0.089913
41.9234 | 0.089947
41.9218 | 0.089989
41.9172 | 0.090031
41.9177 | 0.090072
41.9301 | 0.09011
41.9479 | 0.090151
41.9325 | 0.090194
41.9286 | 0.090232
41.9241 | 0.090274
41.9488 | 0.090314
41.954 | 0.090355
41.9551 | 0.090391
41.9443 | 0.090437
41.9446 | 0.090475
41.9505 | 0.090519
41.9685 | 0.090553
41.9653 | 0.090601
41.9649 | 0.090637
41.9675 | 0.090676
41.9623 | 0.090717
41.9674 | 0.09076
41.9806 | 0.090796
42.0026 | 0.090834
41.9775 | 0.09088
41.9805 | 0.090917
41.9798 | 0.090958
42.0075 | 0.090996
42.0063 | 0.091039
42.0041 | 0.091075
42.0016 | 0.09112
41.9954 | 0.091158
42.0096 | 0.091202
42.0217 | 0.091237
42.0292 | 0.091282
42.0141 | 0.091321
42.0191 | 0.09136
42.0076 | 0.091402
42.0268 | 0.091444
42.0358 | 0.091482
42.0469 | 0.09152
42.0299 | 0.091564
42.0259 | 0.091602
42.0317 | 0.091644
42.0585 | 0.091681
42.0553 | 0.091725
42.054 | 0.09176
42.0536 | 0.091804
42.0532 | 0.091844
42.0632 | 0.091887
42.0636 | 0.091922
42.077 | 0.091967
42.0666 | 0.092007
42.0688 | 0.092044
42.0588 | 0.092089
42.087 | 0.092127
42.0852 | 0.09217
42.0948 | 0.092206
42.0837 | 0.092249
42.0752 | 0.092288
42.0834 | 0.092329
42.1071 | 0.092366
42.1125 | 0.092409
42.1022 | 0.092447
42.1022 | 0.092489
42.0986 | 0.092529
42.1123 | 0.092571
42.1178 | 0.092609
42.1336 | 0.092647
42.1203 | 0.092692
42.122 | 0.09273
42.1133 | 0.092772
42.1369 | 0.092811
42.1469 | 0.092855
42.1478 | 0.092889
42.1358 | 0.092934
42.1315 | 0.092973
42.1494 | 0.093016
42.1598 | 0.093051
42.1613 | 0.093096
42.1466 | 0.093136
42.1503 | 0.093175
42.1486 | 0.093216
42.166 | 0.093256
42.1646 | 0.093296
42.1803 | 0.093334
42.1691 | 0.093379
42.1663 | 0.093415
42.1688 | 0.093458
42.1921 | 0.093495
42.1908 | 0.093539
42.1933 | 0.093576
42.1897 | 0.093617
42.1809 | 0.093658
42.1967 | 0.093703
42.205 | 0.093737
42.2097 | 0.093779
42.1966 | 0.093821
42.2019 | 0.09386
42.199 | 0.093903
42.2229 | 0.093939
42.2097 | 0.093983
42.2291 | 0.094019
42.2202 | 0.094064
42.2162 | 0.094102
42.2171 | 0.094144
42.2392 | 0.09418
42.2507 | 0.094224
42.2418 | 0.094262
42.2324 | 0.094303
42.2311 | 0.094344
42.2484 | 0.094387
42.2593 | 0.094424
42.2639 | 0.094462
42.2486 | 0.094507
42.2508 | 0.094547
42.2538 | 0.094587
42.2667 | 0.094627
42.2699 | 0.094671
42.2762 | 0.094705
42.2704 | 0.09475
42.2639 | 0.094791
42.2659 | 0.094831
42.2827 | 0.094868
42.2976 | 0.094911
42.2816 | 0.09495
42.2805 | 0.094989
42.2777 | 0.09503
42.2999 | 0.095072
42.306 | 0.09511
42.3126 | 0.095148
42.301 | 0.095192
42.3021 | 0.095231
42.3062 | 0.095272
42.3258 | 0.095309
42.3195 | 0.095356
42.325 | 0.095391
42.3231 | 0.095433
42.3159 | 0.095475
42.321 | 0.095517
42.336 | 0.095554
42.3516 | 0.095595
42.3257 | 0.095639
42.3276 | 0.095677
42.3272 | 0.095718
42.3527 | 0.095758
42.352 | 0.095799
42.3529 | 0.095836
42.3452 | 0.095881
42.3441 | 0.095917
42.3558 | 0.095961
42.3714 | 0.095996
42.3756 | 0.096041
42.3665 | 0.096078
42.3687 | 0.09612
42.3581 | 0.09616
42.3729 | 0.096203
42.386 | 0.09624
42.397 | 0.09628
42.3782 | 0.096325
42.3753 | 0.096362
42.3798 | 0.096405
42.4062 | 0.096443
42.3971 | 0.096487
42.4011 | 0.096522
42.3956 | 0.096567
42.395 | 0.096606
42.4038 | 0.096648
42.4104 | 0.096683
42.4178 | 0.096729
42.4135 | 0.096768
42.415 | 0.096805
42.4016 | 0.09685
42.4274 | 0.09689
42.4314 | 0.096928
42.4427 | 0.096966
42.4283 | 0.097012
42.422 | 0.097049
42.4283 | 0.097091
42.453 | 0.097129
42.454 | 0.097173
42.4459 | 0.097211
42.4412 | 0.097252
42.4381 | 0.097293
42.4492 | 0.097335
42.4566 | 0.097372
42.4681 | 0.097414
42.4544 | 0.097457
42.4595 | 0.097494
42.4503 | 0.097535
42.4701 | 0.097577
42.4777 | 0.097617
42.4871 | 0.097652
42.4721 | 0.097697
42.4678 | 0.097736
42.4782 | 0.097778
42.5021 | 0.097813
42.4998 | 0.097858
42.4924 | 0.097896
42.4944 | 0.097937
42.4926 | 0.097978
42.5065 | 0.09802
42.509 | 0.098058
42.5229 | 0.098098
42.5098 | 0.098143
42.5062 | 0.09818
42.5037 | 0.098223
42.5249 | 0.098262
42.522 | 0.098305
42.5289 | 0.098342
42.5246 | 0.098384
42.5154 | 0.098423
42.5251 | 0.098467
42.5423 | 0.098502
42.5432 | 0.098546
42.5326 | 0.098585
42.5396 | 0.098624
42.5363 | 0.098667
42.5609 | 0.098706
42.5473 | 0.098747
42.5644 | 0.098785
42.5522 | 0.09883
42.5503 | 0.098869
42.5477 | 0.098911
42.5717 | 0.098948
42.5773 | 0.098993
42.5759 | 0.099029
42.5626 | 0.099071
42.5593 | 0.099112
42.574 | 0.099155
42.5877 | 0.09919
42.5933 | 0.099231
42.5771 | 0.099274
42.5809 | 0.099312
42.5824 | 0.099354
42.5966 | 0.099394
42.6013 | 0.099435
42.6136 | 0.09947
42.603 | 0.099517
42.5993 | 0.099557
42.6007 | 0.099597
42.6176 | 0.099635
42.627 | 0.09968
42.617 | 0.099716
42.6112 | 0.099758
42.607 | 0.099799
42.6256 | 0.099843
42.6337 | 0.09988
42.6373 | 0.09992
42.6241 | 0.099963
42.6258 | 0.1
42.6287 | 0.10004
42.6489 | 0.10008
42.639 | 0.10012
42.6494 | 0.10016
42.6442 | 0.1002
42.642 | 0.10024
42.6509 | 0.10028
42.6645 | 0.10032
42.6777 | 0.10036
42.6568 | 0.10041
42.6575 | 0.10044
42.6545 | 0.10049
42.6735 | 0.10053
42.681 | 0.10057
42.6819 | 0.10061
42.6704 | 0.10065
42.6701 | 0.10069
42.6769 | 0.10073
42.6952 | 0.10077
42.6929 | 0.10081
42.6894 | 0.10085
42.6886 | 0.10089
42.6803 | 0.10093
42.6895 | 0.10097
42.7095 | 0.10101
42.7181 | 0.10105
42.6998 | 0.10109
42.6992 | 0.10113
42.7006 | 0.10118
42.7289 | 0.10121
42.7231 | 0.10126
42.7269 | 0.10129
42.7173 | 0.10134
42.7162 | 0.10138
42.7235 | 0.10142
42.735 | 0.10146
42.7336 | 0.1015
42.7342 | 0.10154
42.7361 | 0.10158
42.7215 | 0.10162
42.7406 | 0.10166
42.7482 | 0.1017
42.7607 | 0.10174
42.7463 | 0.10178
42.7415 | 0.10182
42.7418 | 0.10186
42.7669 | 0.1019
42.7712 | 0.10194
42.7702 | 0.10198
42.7607 | 0.10203
42.7604 | 0.10207
42.7681 | 0.10211
42.7803 | 0.10214
42.7886 | 0.10219
42.7754 | 0.10223
42.7793 | 0.10227
42.7683 | 0.10231
42.7827 | 0.10235
42.7929 | 0.10239
42.8054 | 0.10243
42.7865 | 0.10247
42.7797 | 0.10251
42.7854 | 0.10255
42.8129 | 0.10259
42.8081 | 0.10264
42.8026 | 0.10267
42.8012 | 0.10271
42.7998 | 0.10275
42.8143 | 0.1028
42.8211 | 0.10283
42.8312 | 0.10287
42.8197 | 0.10292
42.8233 | 0.10295
42.816 | 0.103
42.8367 | 0.10304
42.8366 | 0.10308
42.8462 | 0.10312
42.8397 | 0.10316
42.8288 | 0.1032
42.8359 | 0.10324
42.8574 | 0.10328
42.8535 | 0.10332
42.8434 | 0.10336
42.8464 | 0.1034
42.8419 | 0.10344
42.8667 | 0.10349
42.8576 | 0.10352
42.873 | 0.10356
42.8608 | 0.10361
42.8616 | 0.10364
42.8585 | 0.10369
42.8811 | 0.10372
42.8851 | 0.10377
42.8905 | 0.10381
42.8754 | 0.10385
42.8685 | 0.10389
42.8794 | 0.10393
42.8989 | 0.10397
42.9032 | 0.10401
42.8844 | 0.10405
42.8883 | 0.10409
42.8877 | 0.10413
42.9025 | 0.10418
42.903 | 0.10422
42.9146 | 0.10425
42.8993 | 0.1043
42.9018 | 0.10434
42.9024 | 0.10438
42.9196 | 0.10441
42.9248 | 0.10446
42.926 | 0.10449
42.9176 | 0.10454
42.911 | 0.10458
42.9256 | 0.10462
42.9434 | 0.10466
42.9456 | 0.1047
42.9294 | 0.10474
42.9306 | 0.10478
42.9333 | 0.10482
42.9547 | 0.10486
42.9428 | 0.10491
42.9568 | 0.10494
42.949 | 0.10499
42.9423 | 0.10503
42.9421 | 0.10507
42.9621 | 0.1051
42.9731 | 0.10515
42.9608 | 0.10518
42.9579 | 0.10523
42.9552 | 0.10527
42.9683 | 0.10531
42.9782 | 0.10535
42.9823 | 0.10539
42.9743 | 0.10543
42.9763 | 0.10547
42.9779 | 0.10551
42.9998 | 0.10555
42.9945 | 0.10559
42.9967 | 0.10563
42.9897 | 0.10567
42.9806 | 0.10571
42.9879 | 0.10576
43.0102 | 0.10579
43.0158 | 0.10584
42.9973 | 0.10588
42.9957 | 0.10592
42.9935 | 0.10596
43.0195 | 0.106
43.0162 | 0.10604
43.0237 | 0.10608
43.0105 | 0.10612
43.0113 | 0.10616
43.0185 | 0.1062
43.0343 | 0.10624
43.0278 | 0.10629
43.0358 | 0.10632
43.0339 | 0.10636
43.0177 | 0.1064
43.0355 | 0.10645
43.0507 | 0.10648
43.0582 | 0.10652
43.0396 | 0.10657
43.038 | 0.10661
43.0352 | 0.10665
43.0585 | 0.10669
43.0612 | 0.10673
43.0618 | 0.10677
43.0498 | 0.10681
43.0501 | 0.10685
43.0535 | 0.10689
43.0694 | 0.10693
43.0745 | 0.10697
43.0716 | 0.10701
43.0732 | 0.10705
43.0617 | 0.10709
43.075 | 0.10714
43.0901 | 0.10717
43.1019 | 0.10721
43.08 | 0.10726
43.0768 | 0.1073
43.0813 | 0.10734
43.1078 | 0.10738
43.0976 | 0.10742
43.0965 | 0.10746
43.093 | 0.1075
43.0909 | 0.10754
43.0993 | 0.10758
43.1066 | 0.10762
43.1129 | 0.10766
43.1049 | 0.1077
43.1096 | 0.10774
43.0983 | 0.10779
43.1177 | 0.10783
43.1222 | 0.10786
43.1319 | 0.1079
43.1264 | 0.10795
43.1169 | 0.10799
43.1214 | 0.10803
43.1475 | 0.10806
43.1423 | 0.10811
43.1377 | 0.10815
43.1395 | 0.10819
43.1333 | 0.10823
43.1546 | 0.10827
43.1495 | 0.10831
43.1609 | 0.10835
43.1483 | 0.10839
43.1486 | 0.10843
43.1428 | 0.10847
43.1615 | 0.10852
43.1642 | 0.10856
43.1739 | 0.10859
43.1563 | 0.10864
43.1509 | 0.10868
43.1599 | 0.10872
43.1834 | 0.10876
43.1859 | 0.1088
43.1729 | 0.10884
43.1769 | 0.10888
43.1759 | 0.10892
43.1862 | 0.10896
43.1892 | 0.109
43.2052 | 0.10904
43.1857 | 0.10909
43.1857 | 0.10912
43.1848 | 0.10917
43.203 | 0.1092
43.2054 | 0.10925
43.208 | 0.10928
43.1961 | 0.10933
43.189 | 0.10937
43.2031 | 0.10941
43.2207 | 0.10945
43.2232 | 0.10949
43.2109 | 0.10953
43.2126 | 0.10957
43.2125 | 0.10961
43.2319 | 0.10965
43.225 | 0.10969
43.2406 | 0.10973
43.2296 | 0.10978
43.2239 | 0.10982
43.2244 | 0.10986
43.2454 | 0.10989
43.2508 | 0.10994
43.2437 | 0.10997
43.2366 | 0.11002
43.2342 | 0.11006
43.2449 | 0.1101
43.2593 | 0.11014
43.2591 | 0.11018
43.2419 | 0.11022
43.248 | 0.11026
43.2477 | 0.11031
43.2745 | 0.11034
43.2676 | 0.11038
43.2754 | 0.11042
43.2633 | 0.11047
43.2567 | 0.11051
43.2595 | 0.11055
43.2858 | 0.11059
43.2994 | 0.11063
43.2802 | 0.11067
43.2777 | 0.11071
43.2721 | 0.11075
43.2961 | 0.11079
43.2957 | 0.11083
43.3021 | 0.11087
43.2852 | 0.11091
43.2864 | 0.11095
43.2913 | 0.111
43.3074 | 0.11103
43.2972 | 0.11108
43.3098 | 0.11111
43.3067 | 0.11116
43.2902 | 0.1112
43.3037 | 0.11124
43.3225 | 0.11127
43.3302 | 0.11132
43.3158 | 0.11136
43.3146 | 0.1114
43.3075 | 0.11144
43.3289 | 0.11148
43.3362 | 0.11152
43.3407 | 0.11156
43.3252 | 0.1116
43.3241 | 0.11164
43.3262 | 0.11169
43.3449 | 0.11172
43.3453 | 0.11177
43.3445 | 0.11181
43.3446 | 0.11185
43.3317 | 0.11189
43.3377 | 0.11193
43.3567 | 0.11197
43.3714 | 0.11201
43.3479 | 0.11205
43.3458 | 0.11209
43.3462 | 0.11213
43.3756 | 0.11217
43.3676 | 0.11221
43.3728 | 0.11225
43.3639 | 0.1123
43.3636 | 0.11234
43.3693 | 0.11238
43.382 | 0.11241
43.3869 | 0.11246
43.3796 | 0.1125
43.3823 | 0.11254
43.3664 | 0.11258
43.3856 | 0.11262
43.3926 | 0.11266
43.4006 | 0.1127
43.3895 | 0.11274
43.3812 | 0.11278
43.3822 | 0.11283
43.4106 | 0.11286
43.3986 | 0.11291
43.4006 | 0.11294
43.3987 | 0.11299
43.3972 | 0.11303
43.4134 | 0.11307
43.4175 | 0.1131
43.4235 | 0.11315
43.4165 | 0.11319
43.4195 | 0.11323
43.41 | 0.11327
43.4284 | 0.11331
43.4316 | 0.11335
43.4438 | 0.11339
43.4218 | 0.11344
43.4153 | 0.11348
43.4224 | 0.11352
43.446 | 0.11355
43.4461 | 0.1136
43.4358 | 0.11364
43.4383 | 0.11368
43.4359 | 0.11372
43.4443 | 0.11376
43.4488 | 0.1138
43.4667 | 0.11384
43.4486 | 0.11388
43.4513 | 0.11392
43.4499 | 0.11396
43.4633 | 0.114
43.4665 | 0.11405
43.4772 | 0.11408
43.4619 | 0.11413
43.457 | 0.11417
43.4639 | 0.11421
43.4846 | 0.11425
43.4851 | 0.11429
43.4721 | 0.11433
43.4746 | 0.11437
43.4695 | 0.11441
43.4872 | 0.11445
43.4818 | 0.11449
43.4988 | 0.11453
43.4843 | 0.11458
43.4789 | 0.11462
43.4798 | 0.11466
43.5015 | 0.11469
43.505 | 0.11474
43.5074 | 0.11477
43.4964 | 0.11482
43.4939 | 0.11486
43.5022 | 0.1149
43.5207 | 0.11494
43.5244 | 0.11498
43.505 | 0.11502
43.5133 | 0.11506
43.5051 | 0.11511
43.5331 | 0.11514
43.5234 | 0.11519
43.5351 | 0.11522
43.5185 | 0.11527
43.515 | 0.11531
43.5118 | 0.11535
43.54 | 0.11539
43.5443 | 0.11543
43.5353 | 0.11547
43.5325 | 0.11551
43.5259 | 0.11555
43.5423 | 0.11559
43.551 | 0.11563
43.5611 | 0.11567
43.542 | 0.11571
43.547 | 0.11575
43.5484 | 0.1158
43.5652 | 0.11583
43.5517 | 0.11588
43.5707 | 0.11591
43.5634 | 0.11596
43.5485 | 0.116
43.5557 | 0.11604
43.5767 | 0.11608
43.5816 | 0.11612
43.5684 | 0.11616
43.5673 | 0.1162
43.5556 | 0.11625
43.5742 | 0.11629
43.5827 | 0.11633
43.5927 | 0.11636
43.5748 | 0.11641
43.5763 | 0.11645
43.5756 | 0.11649
43.5956 | 0.11653
43.5924 | 0.11657
43.6008 | 0.11661
43.5979 | 0.11665
43.5869 | 0.11669
43.5899 | 0.11673
43.6067 | 0.11677
43.6259 | 0.11681
43.6014 | 0.11686
43.5984 | 0.1169
43.5937 | 0.11694
43.6198 | 0.11698
43.6133 | 0.11702
43.6232 | 0.11706
43.6078 | 0.1171
43.6079 | 0.11714
43.6123 | 0.11718
43.6304 | 0.11722
43.627 | 0.11727
43.6301 | 0.1173
43.6315 | 0.11734
43.6156 | 0.11739
43.6327 | 0.11743
43.6422 | 0.11746
43.6519 | 0.11751
43.6418 | 0.11755
43.6335 | 0.11759
43.6295 | 0.11763
43.659 | 0.11767
43.6482 | 0.11771
43.6516 | 0.11775
43.6434 | 0.1178
43.6401 | 0.11783
43.652 | 0.11788
43.6605 | 0.11791
43.6607 | 0.11796
43.6589 | 0.118
43.6607 | 0.11804
43.6537 | 0.11808
43.6657 | 0.11812
43.6715 | 0.11816
43.6891 | 0.1182
43.6695 | 0.11824
43.6634 | 0.11828
43.6657 | 0.11832
43.6902 | 0.11836
43.6907 | 0.1184
43.6857 | 0.11844
43.6834 | 0.11849
43.6792 | 0.11853
43.6864 | 0.11857
43.6929 | 0.11861
43.7048 | 0.11865
43.6918 | 0.11869
43.6957 | 0.11873
43.6904 | 0.11877
43.6993 | 0.11881
43.7017 | 0.11885
43.7165 | 0.11889
43.7004 | 0.11893
43.6953 | 0.11897
43.6997 | 0.11902
43.7234 | 0.11905
43.724 | 0.1191
43.7168 | 0.11913
43.717 | 0.11918
43.7126 | 0.11922
43.7274 | 0.11926
43.7285 | 0.1193
43.743 | 0.11934
43.7264 | 0.11938
43.7246 | 0.11942
43.7208 | 0.11946
43.7365 | 0.11951
43.7383 | 0.11955
43.7466 | 0.11958
43.7301 | 0.11963
43.7257 | 0.11967
43.7304 | 0.11971
43.7515 | 0.11975
43.7568 | 0.11979
43.7398 | 0.11983
43.7443 | 0.11987
43.7368 | 0.11991
43.7632 | 0.11995
43.7608 | 0.11999
43.775 | 0.12003
43.7551 | 0.12008
43.7587 | 0.12012
43.7529 | 0.12016
43.7776 | 0.1202
43.7824 | 0.12024
43.779 | 0.12028
43.7715 | 0.12032
43.7617 | 0.12036
43.7735 | 0.12041
43.7848 | 0.12044
43.7936 | 0.12048
43.7727 | 0.12053
43.7779 | 0.12057
43.7775 | 0.12061
43.7969 | 0.12065
43.7825 | 0.12069
43.8042 | 0.12073
43.7922 | 0.12077
43.7859 | 0.12081
43.7885 | 0.12085
43.812 | 0.12089
43.8141 | 0.12093
43.8084 | 0.12097
43.8054 | 0.12101
43.7903 | 0.12106
43.8054 | 0.1211
43.8178 | 0.12114
43.8304 | 0.12118
43.8079 | 0.12122
43.8098 | 0.12126
43.805 | 0.1213
43.8242 | 0.12134
43.82 | 0.12138
43.8322 | 0.12142
43.8256 | 0.12147
43.8178 | 0.1215
43.8165 | 0.12155
43.8375 | 0.12158
43.8519 | 0.12163
43.8347 | 0.12167
43.8323 | 0.12171
43.8255 | 0.12175
43.849 | 0.12179
43.8463 | 0.12183
43.8585 | 0.12187
43.8412 | 0.12191
43.8428 | 0.12195
43.842 | 0.122
43.859 | 0.12203
43.8541 | 0.12208
43.8611 | 0.12211
43.8594 | 0.12216
43.8404 | 0.1222
43.8547 | 0.12224
43.8676 | 0.12228
43.8756 | 0.12232
43.8651 | 0.12236
43.8618 | 0.1224
43.855 | 0.12244
43.8811 | 0.12248
43.8733 | 0.12253
43.8836 | 0.12256
43.8733 | 0.12261
43.8738 | 0.12265
43.8799 | 0.12269
43.8933 | 0.12273
43.8893 | 0.12277
43.8912 | 0.12281
43.8905 | 0.12285
43.8798 | 0.12289
43.8888 | 0.12294
43.8995 | 0.12297
43.9175 | 0.12301
43.8917 | 0.12306
43.8856 | 0.1231
43.8859 | 0.12314
43.9106 | 0.12318
43.908 | 0.12322
43.9109 | 0.12326
43.9048 | 0.1233
43.9041 | 0.12334
43.9066 | 0.12338
43.9169 | 0.12342
43.9289 | 0.12346
43.919 | 0.1235
43.9227 | 0.12354
43.916 | 0.12358
43.9218 | 0.12363
43.9291 | 0.12367
43.9477 | 0.12371
43.9253 | 0.12375
43.9206 | 0.12379
43.9213 | 0.12383
43.9467 | 0.12387
43.9445 | 0.12392
43.9387 | 0.12395
43.935 | 0.124
43.9324 | 0.12404
43.9413 | 0.12408
43.9479 | 0.12411
43.9605 | 0.12416
43.947 | 0.1242
43.9471 | 0.12424
43.9415 | 0.12428
43.9569 | 0.12432
43.962 | 0.12436
43.9765 | 0.1244
43.9549 | 0.12445
43.9536 | 0.12448
43.9559 | 0.12453
43.9785 | 0.12456
43.9765 | 0.12461
43.9657 | 0.12465
43.9692 | 0.12469
43.958 | 0.12473
43.9789 | 0.12477
43.9762 | 0.12481
43.9927 | 0.12485
43.9703 | 0.1249
43.9711 | 0.12493
43.9624 | 0.12498
43.9882 | 0.12502
43.9927 | 0.12506
43.9987 | 0.12509
43.9867 | 0.12514
43.9814 | 0.12518
43.9915 | 0.12522
44.0071 | 0.12526
44.0096 | 0.1253
43.998 | 0.12534
43.9999 | 0.12538
43.9984 | 0.12543
44.0094 | 0.12547
43.9998 | 0.12551
44.0236 | 0.12555
44.007 | 0.12559
43.9991 | 0.12563
43.9984 | 0.12567
44.0284 | 0.12571
44.026 | 0.12575
44.0234 | 0.12579
44.0197 | 0.12583
44.0069 | 0.12587
44.0194 | 0.12592
44.0361 | 0.12595
44.0477 | 0.12599
44.0275 | 0.12604
44.0295 | 0.12608
44.0225 | 0.12612
44.0397 | 0.12616
44.0377 | 0.1262
44.0523 | 0.12624
44.0408 | 0.12629
44.0336 | 0.12632
44.029 | 0.12637
44.0529 | 0.1264
44.0655 | 0.12645
44.0482 | 0.12649
44.0421 | 0.12653
44.0349 | 0.12657
44.0533 | 0.12661
44.0585 | 0.12665
44.0711 | 0.12669
44.0529 | 0.12673
44.0549 | 0.12677
44.0528 | 0.12682
44.0705 | 0.12685
44.0656 | 0.1269
44.0789 | 0.12693
44.0739 | 0.12698
44.0563 | 0.12702
44.0669 | 0.12706
44.0848 | 0.1271
44.0876 | 0.12714
44.0786 | 0.12718
44.0745 | 0.12722
44.0649 | 0.12727
44.0876 | 0.12731
44.0817 | 0.12735
44.0928 | 0.12739
44.0789 | 0.12743
44.0829 | 0.12747
44.085 | 0.12751
44.1032 | 0.12755
44.0922 | 0.1276
44.1061 | 0.12763
44.1017 | 0.12767
44.0907 | 0.12771
44.0962 | 0.12776
44.112 | 0.12779
44.1306 | 0.12784
44.1068 | 0.12788
44.0983 | 0.12792
44.0983 | 0.12796
44.1192 | 0.128
44.1199 | 0.12804
44.1216 | 0.12808
44.1106 | 0.12813
44.111 | 0.12817
44.114 | 0.12821
44.1246 | 0.12824
44.1324 | 0.12829
44.1235 | 0.12833
44.1252 | 0.12837
44.1187 | 0.12841
44.1208 | 0.12845
44.1313 | 0.12849
44.1485 | 0.12853
44.1263 | 0.12857
44.1252 | 0.12861
44.1226 | 0.12866
44.1498 | 0.1287
44.1501 | 0.12874
44.1499 | 0.12877
44.1435 | 0.12882
44.1418 | 0.12886
44.1477 | 0.1289
44.1581 | 0.12894
44.1626 | 0.12899
44.1542 | 0.12902
44.1549 | 0.12906
44.1455 | 0.12911
44.1551 | 0.12915
44.1607 | 0.12919
44.1793 | 0.12923
44.1555 | 0.12927
44.1561 | 0.12931
44.1555 | 0.12935
44.1814 | 0.12939
44.1825 | 0.12943
44.1747 | 0.12947
44.1768 | 0.12951
44.1653 | 0.12956
44.1807 | 0.1296
44.1857 | 0.12963
44.1993 | 0.12968
44.178 | 0.12972
44.1806 | 0.12976
44.1679 | 0.1298
44.1893 | 0.12984
44.1952 | 0.12988
44.2026 | 0.12992
44.1859 | 0.12997
44.1799 | 0.13001
44.1858 | 0.13005
44.2068 | 0.13009
44.2034 | 0.13013
44.1979 | 0.13017
44.1991 | 0.13021
44.1972 | 0.13025
44.2073 | 0.13029
44.2035 | 0.13033
44.2236 | 0.13037
44.2081 | 0.13042
44.206 | 0.13045
44.1987 | 0.1305
44.2276 | 0.13054
44.2271 | 0.13058
44.2276 | 0.13062
44.2193 | 0.13066
44.2069 | 0.1307
44.2159 | 0.13075
44.2352 | 0.13078
44.2417 | 0.13082
44.2219 | 0.13087
44.223 | 0.13091
44.2155 | 0.13095
44.2303 | 0.13099
44.2334 | 0.13103
44.2502 | 0.13107
44.2365 | 0.13111
44.2329 | 0.13115
44.2252 | 0.13119
44.2479 | 0.13123
44.2591 | 0.13128
44.2549 | 0.13131
44.246 | 0.13136
44.2364 | 0.1314
44.2498 | 0.13144
44.2604 | 0.13148
44.2705 | 0.13152
44.2495 | 0.13156
44.2516 | 0.1316
44.248 | 0.13165
44.2642 | 0.13168
44.2589 | 0.13173
44.2732 | 0.13176
44.2661 | 0.13181
44.2536 | 0.13185
44.259 | 0.13189
44.2792 | 0.13193
44.2786 | 0.13197
44.278 | 0.13201
44.274 | 0.13205
44.2626 | 0.13209
44.2814 | 0.13214
44.2845 | 0.13217
44.294 | 0.13221
44.2763 | 0.13226
44.28 | 0.1323
44.2785 | 0.13234
44.3009 | 0.13238
44.2849 | 0.13242
44.2987 | 0.13246
44.2924 | 0.1325
44.2827 | 0.13254
44.2829 | 0.13259
44.2989 | 0.13262
44.3136 | 0.13267
44.2982 | 0.13271
44.2887 | 0.13275
44.2875 | 0.13279
44.3044 | 0.13283
44.3119 | 0.13287
44.3181 | 0.13291
44.302 | 0.13296
44.3058 | 0.13299
44.3071 | 0.13304
44.3212 | 0.13307
44.3241 | 0.13312
44.3226 | 0.13316
44.3221 | 0.1332
44.3154 | 0.13324
44.314 | 0.13328
44.3264 | 0.13332
44.3435 | 0.13336
44.3228 | 0.13341
44.3169 | 0.13344
44.3119 | 0.13349
44.3351 | 0.13353
44.3392 | 0.13357
44.3398 | 0.13361
44.328 | 0.13365
44.3269 | 0.13369
44.3314 | 0.13373
44.3487 | 0.13377
44.346 | 0.13382
44.3457 | 0.13385
44.3467 | 0.13389
44.3392 | 0.13394
44.3443 | 0.13398
44.3534 | 0.13402
44.3745 | 0.13406
44.3488 | 0.1341
44.3458 | 0.13414
44.3422 | 0.13418
44.3705 | 0.13422
44.3688 | 0.13427
44.36 | 0.1343
44.3548 | 0.13435
44.3469 | 0.13439
44.3606 | 0.13443
44.3739 | 0.13447
44.3819 | 0.13451
44.3655 | 0.13455
44.3689 | 0.13459
44.3569 | 0.13463
44.3717 | 0.13468
44.3834 | 0.13471
44.3956 | 0.13475
44.3789 | 0.1348
44.3704 | 0.13484
44.3732 | 0.13488
44.3987 | 0.13492
44.3939 | 0.13496
44.3884 | 0.135
44.3842 | 0.13504
44.3816 | 0.13508
44.3917 | 0.13513
44.3916 | 0.13516
44.4038 | 0.13521
44.3912 | 0.13525
44.3928 | 0.13529
44.3804 | 0.13533
44.4067 | 0.13537
44.4051 | 0.13541
44.4158 | 0.13545
44.4048 | 0.13549
44.3926 | 0.13553
44.3977 | 0.13558
44.4216 | 0.13561
44.4286 | 0.13566
44.4121 | 0.1357
44.4097 | 0.13574
44.4029 | 0.13578
44.4148 | 0.13582
44.4187 | 0.13586
44.4335 | 0.1359
44.4162 | 0.13595
44.4152 | 0.13599
44.4043 | 0.13603
44.4232 | 0.13607
44.4374 | 0.13611
44.4355 | 0.13615
44.4229 | 0.13619
44.4181 | 0.13623
44.4281 | 0.13627
44.4458 | 0.13631
44.4495 | 0.13635
44.4351 | 0.13639
44.4366 | 0.13644
44.4325 | 0.13648
44.4469 | 0.13652
44.4457 | 0.13656
44.4611 | 0.1366
44.4474 | 0.13664
44.439 | 0.13668
44.4399 | 0.13673
44.4603 | 0.13676
44.4575 | 0.13681
44.4571 | 0.13685
44.452 | 0.13689
44.4406 | 0.13693
44.4545 | 0.13697
44.4626 | 0.13701
44.469 | 0.13705
44.454 | 0.13709
44.4611 | 0.13713
44.4545 | 0.13718
44.4787 | 0.13721
44.4638 | 0.13726
44.4846 | 0.13729
44.4745 | 0.13734
44.4652 | 0.13738
44.4636 | 0.13742
44.4852 | 0.13746
44.4946 | 0.13751
44.48 | 0.13754
44.4711 | 0.13759
44.4676 | 0.13763
44.4828 | 0.13767
44.4879 | 0.13771
44.4951 | 0.13775
44.478 | 0.13779
44.4852 | 0.13783
44.4803 | 0.13787
44.4929 | 0.13791
44.495 | 0.13796
44.5023 | 0.13799
44.496 | 0.13804
44.4894 | 0.13808
44.4888 | 0.13812
44.5045 | 0.13816
44.519 | 0.1382
44.5014 | 0.13824
44.4978 | 0.13828
44.4909 | 0.13832
44.5129 | 0.13837
44.5174 | 0.13841
44.5206 | 0.13844
44.5065 | 0.13849
44.5065 | 0.13853
44.5082 | 0.13857
44.5261 | 0.13861
44.5175 | 0.13866
44.5214 | 0.13869
44.5188 | 0.13873
44.5098 | 0.13877
44.5099 | 0.13882
44.5261 | 0.13885
44.5434 | 0.1389
44.5204 | 0.13894
44.5221 | 0.13898
44.5172 | 0.13902
44.5404 | 0.13906
44.5415 | 0.1391
44.5428 | 0.13914
44.5315 | 0.13919
44.5273 | 0.13922
44.5339 | 0.13927
44.5495 | 0.13931
44.5547 | 0.13935
44.5429 | 0.13939
44.5398 | 0.13943
44.5272 | 0.13947
44.5378 | 0.13952
44.5527 | 0.13955
44.564 | 0.13959
44.544 | 0.13964
44.5402 | 0.13968
44.5412 | 0.13972
44.5672 | 0.13976
44.5606 | 0.1398
44.5648 | 0.13984
44.5574 | 0.13988
44.5567 | 0.13992
44.5645 | 0.13997
44.5678 | 0.14
44.5756 | 0.14005
44.5671 | 0.14009
44.5669 | 0.14013
44.5511 | 0.14017
44.5755 | 0.14021
44.5776 | 0.14025
44.5871 | 0.14029
44.5716 | 0.14034
44.5631 | 0.14037
44.564 | 0.14042
44.5888 | 0.14045
44.5919 | 0.1405
44.5851 | 0.14054
44.578 | 0.14058
44.5722 | 0.14062
44.581 | 0.14066
44.5907 | 0.1407
44.6032 | 0.14074
44.5882 | 0.14079
44.5903 | 0.14082
44.5763 | 0.14087
44.5953 | 0.14091
44.6023 | 0.14095
44.6098 | 0.14099
44.5923 | 0.14103
44.5853 | 0.14107
44.5923 | 0.14112
44.6124 | 0.14115
44.6109 | 0.1412
44.598 | 0.14124
44.5987 | 0.14128
44.5935 | 0.14132
44.612 | 0.14136
44.6112 | 0.1414
44.6259 | 0.14144
44.6137 | 0.14148
44.6091 | 0.14152
44.6031 | 0.14157
44.6253 | 0.14161
44.6239 | 0.14165
44.6295 | 0.14169
44.6222 | 0.14173
44.6125 | 0.14177
44.6222 | 0.14181
44.6355 | 0.14185
44.6354 | 0.14189
44.6232 | 0.14193
44.6288 | 0.14198
44.6191 | 0.14202
44.6437 | 0.14206
44.6262 | 0.1421
44.6474 | 0.14214
44.6335 | 0.14218
44.6282 | 0.14222
44.6229 | 0.14227
44.6466 | 0.1423
44.6517 | 0.14235
44.6512 | 0.14238
44.6374 | 0.14243
44.6339 | 0.14247
44.6445 | 0.14251
44.6574 | 0.14255
44.6648 | 0.14259
44.6456 | 0.14263
44.6509 | 0.14267
44.6446 | 0.14272
44.6558 | 0.14276
44.658 | 0.1428
44.6695 | 0.14284
44.6564 | 0.14288
44.6496 | 0.14292
44.6469 | 0.14296
44.6623 | 0.143
44.6732 | 0.14305
44.664 | 0.14308
44.657 | 0.14313
44.6522 | 0.14317
44.6688 | 0.14321
44.6772 | 0.14325
44.6847 | 0.14329
44.6681 | 0.14333
44.669 | 0.14337
44.668 | 0.14341
44.6877 | 0.14345
44.6773 | 0.1435
44.6894 | 0.14353
44.681 | 0.14358
44.6711 | 0.14362
44.671 | 0.14366
44.6893 | 0.1437
44.7045 | 0.14374
44.6821 | 0.14378
44.681 | 0.14382
44.6744 | 0.14387
44.694 | 0.14391
44.6979 | 0.14395
44.7011 | 0.14399
44.687 | 0.14403
44.6869 | 0.14407
44.6881 | 0.14411
44.7086 | 0.14415
44.7084 | 0.1442
44.7059 | 0.14423
44.7016 | 0.14427
44.6907 | 0.14432
44.6978 | 0.14436
44.7193 | 0.1444
44.7289 | 0.14444
44.7051 | 0.14448
44.7023 | 0.14452
44.701 | 0.14456
44.7272 | 0.1446
44.7193 | 0.14465
44.7242 | 0.14468
44.7121 | 0.14473
44.712 | 0.14477
44.7157 | 0.14481
44.7257 | 0.14485
44.7258 | 0.1449
44.7252 | 0.14493
44.7262 | 0.14497
44.7074 | 0.14502
44.7278 | 0.14506
44.7357 | 0.1451
44.7469 | 0.14514
44.7301 | 0.14518
44.7247 | 0.14522
44.7221 | 0.14526
44.7456 | 0.1453
44.7466 | 0.14535
44.7444 | 0.14538
44.7336 | 0.14543
44.7302 | 0.14547
44.7346 | 0.14551
44.7467 | 0.14555
44.7544 | 0.14559
44.7441 | 0.14563
44.747 | 0.14567
44.7328 | 0.14571
44.7475 | 0.14576
44.7562 | 0.1458
44.7712 | 0.14583
44.7493 | 0.14588
44.7428 | 0.14592
44.7469 | 0.14596
44.7707 | 0.146
44.7665 | 0.14604
44.7594 | 0.14608
44.757 | 0.14612
44.7538 | 0.14617
44.7607 | 0.14621
44.7655 | 0.14625
44.7781 | 0.14629
44.7642 | 0.14633
44.7632 | 0.14637
44.7529 | 0.14642
44.7705 | 0.14646
44.7697 | 0.1465
44.7785 | 0.14654
44.7754 | 0.14658
44.7685 | 0.14662
44.7714 | 0.14666
44.7883 | 0.1467
44.7844 | 0.14674
44.7758 | 0.14678
44.7803 | 0.14682
44.7732 | 0.14687
44.7951 | 0.14691
44.7841 | 0.14695
44.8018 | 0.14699
44.7871 | 0.14703
44.784 | 0.14707
44.7757 | 0.14711
44.7982 | 0.14715
44.801 | 0.1472
44.8037 | 0.14723
44.7874 | 0.14728
44.7818 | 0.14732
44.7895 | 0.14736
44.8079 | 0.1474
44.8114 | 0.14744
44.795 | 0.14748
44.7992 | 0.14752
44.7962 | 0.14756
44.807 | 0.1476
44.8106 | 0.14765
44.8239 | 0.14768
44.807 | 0.14773
44.805 | 0.14777
44.8023 | 0.14781
44.8194 | 0.14785
44.8262 | 0.14789
44.8207 | 0.14793
44.812 | 0.14797
44.8035 | 0.14802
44.8173 | 0.14806
44.8299 | 0.1481
44.8312 | 0.14814
44.812 | 0.14818
44.813 | 0.14822
44.8136 | 0.14826
44.8344 | 0.1483
44.823 | 0.14835
44.8395 | 0.14838
44.8287 | 0.14843
44.8219 | 0.14847
44.8212 | 0.14851
44.8424 | 0.14855
44.8509 | 0.14859
44.8349 | 0.14863
44.8315 | 0.14867
44.8269 | 0.14872
44.8416 | 0.14876
44.852 | 0.1488
44.853 | 0.14884
44.8318 | 0.14888
44.8345 | 0.14892
44.8332 | 0.14897
44.8605 | 0.149
44.8516 | 0.14905
44.8513 | 0.14908
44.845 | 0.14913
44.8367 | 0.14917
44.8391 | 0.14921
44.8635 | 0.14925
44.8689 | 0.14929
44.8528 | 0.14933
44.8508 | 0.14937
44.8466 | 0.14941
44.8714 | 0.14945
44.8692 | 0.14949
44.8753 | 0.14953
44.8591 | 0.14958
44.8582 | 0.14962
44.8627 | 0.14966
44.879 | 0.1497
44.8698 | 0.14975
44.8752 | 0.14978
44.8717 | 0.14982
44.8528 | 0.14987
44.8691 | 0.14991
44.8797 | 0.14995
44.8882 | 0.14999
44.8731 | 0.15003
44.8677 | 0.15007
44.8629 | 0.15012
44.8863 | 0.15016
44.8911 | 0.1502
44.8947 | 0.15023
44.8785 | 0.15028
44.8774 | 0.15032
44.8806 | 0.15036
44.8957 | 0.1504
44.8985 | 0.15044
44.8898 | 0.15048
44.8918 | 0.15052
44.8794 | 0.15057
44.8889 | 0.15061
44.8984 | 0.15065
44.9131 | 0.15069
44.8912 | 0.15073
44.884 | 0.15077
44.885 | 0.15081
44.9103 | 0.15085
44.907 | 0.1509
44.9054 | 0.15093
44.8984 | 0.15098
44.8953 | 0.15102
44.9021 | 0.15106
44.9111 | 0.1511
44.9162 | 0.15114
44.9056 | 0.15118
44.9068 | 0.15122
44.8954 | 0.15127
44.9132 | 0.15131
44.9156 | 0.15135
44.9248 | 0.15139
44.9183 | 0.15143
44.9041 | 0.15147
44.9069 | 0.15152
44.9303 | 0.15155
44.9248 | 0.1516
44.918 | 0.15163
44.9186 | 0.15168
44.9109 | 0.15172
44.9315 | 0.15176
44.9267 | 0.1518
44.9384 | 0.15184
44.9259 | 0.15188
44.9255 | 0.15192
44.9187 | 0.15196
44.9368 | 0.15201
44.9394 | 0.15205
44.9504 | 0.15208
44.9298 | 0.15213
44.9241 | 0.15217
44.9302 | 0.15221
44.952 | 0.15225
44.9522 | 0.15229
44.9369 | 0.15233
44.9395 | 0.15238
44.9357 | 0.15242
44.9426 | 0.15246
44.9468 | 0.1525
44.9619 | 0.15254
44.9424 | 0.15259
44.9398 | 0.15262
44.9392 | 0.15266
44.9543 | 0.1527
44.9604 | 0.15275
44.9628 | 0.15278
44.9491 | 0.15283
44.9431 | 0.15287
44.954 | 0.15291
44.9726 | 0.15295
44.9728 | 0.15299
44.9569 | 0.15304
44.9575 | 0.15308
44.9564 | 0.15312
44.9723 | 0.15316
44.9646 | 0.1532
44.9803 | 0.15324
44.9659 | 0.15328
44.9572 | 0.15333
44.9556 | 0.15337
44.9759 | 0.1534
44.9814 | 0.15345
44.9732 | 0.15349
44.9661 | 0.15353
44.9624 | 0.15357
44.9717 | 0.15361
44.9867 | 0.15365
44.9893 | 0.15369
44.9704 | 0.15374
44.9768 | 0.15377
44.9714 | 0.15382
44.9955 | 0.15386
44.9903 | 0.1539
44.9959 | 0.15394
44.9833 | 0.15398
44.9749 | 0.15402
44.9762 | 0.15406
45.0012 | 0.1541
45.0057 | 0.15415
44.9867 | 0.15419
44.9837 | 0.15423
44.9783 | 0.15427
44.9997 | 0.15431
45.0006 | 0.15435
45.0067 | 0.15439
44.9895 | 0.15444
44.9902 | 0.15448
44.9951 | 0.15452
45.0096 | 0.15456
44.9991 | 0.1546
45.0114 | 0.15464
45.0063 | 0.15468
44.9899 | 0.15472
45.0025 | 0.15477
45.0207 | 0.1548
45.0251 | 0.15485
45.008 | 0.15489
45.0048 | 0.15493
44.9963 | 0.15497
45.0171 | 0.15501
45.0217 | 0.15505
45.0254 | 0.15509
45.0079 | 0.15514
45.0066 | 0.15518
45.0072 | 0.15522
45.0247 | 0.15526
45.0252 | 0.1553
45.0259 | 0.15534
45.0253 | 0.15538
45.0122 | 0.15542
45.0192 | 0.15547
45.0348 | 0.1555
45.0493 | 0.15554
45.0248 | 0.15559
45.0203 | 0.15563
45.0197 | 0.15567
45.0453 | 0.15571
45.0359 | 0.15575
45.0399 | 0.15579
45.0303 | 0.15584
45.0269 | 0.15588
45.0302 | 0.15592
45.0417 | 0.15596
45.0449 | 0.156
45.0383 | 0.15604
45.0393 | 0.15608
45.0221 | 0.15612
45.0429 | 0.15617
45.0491 | 0.1562
45.0572 | 0.15624
45.0469 | 0.15629
45.0386 | 0.15633
45.0396 | 0.15637
45.0655 | 0.15641
45.0518 | 0.15645
45.0519 | 0.15649
45.0502 | 0.15654
45.0428 | 0.15658
45.0572 | 0.15662
45.0579 | 0.15666
45.0663 | 0.1567
45.056 | 0.15674
45.0541 | 0.15678
45.0442 | 0.15682
45.0611 | 0.15687
45.0659 | 0.15691
45.0777 | 0.15694
45.0539 | 0.15699
45.0487 | 0.15703
45.0539 | 0.15707
45.0752 | 0.15711
45.0785 | 0.15715
45.0713 | 0.15719
45.0712 | 0.15723
45.067 | 0.15728
45.072 | 0.15732
45.0769 | 0.15736
45.0911 | 0.1574
45.0697 | 0.15744
45.0703 | 0.15748
45.0692 | 0.15752
45.0807 | 0.15757
45.0848 | 0.15761
45.0899 | 0.15765
45.0729 | 0.15769
45.0666 | 0.15773
45.0749 | 0.15777
45.0968 | 0.15781
45.0953 | 0.15785
45.0831 | 0.15789
45.083 | 0.15793
45.0818 | 0.15798
45.0935 | 0.15802
45.0917 | 0.15806
45.1075 | 0.1581
45.0912 | 0.15814
45.0844 | 0.15818
45.0828 | 0.15822
45.1038 | 0.15826
45.1085 | 0.15831
45.1059 | 0.15834
45.0937 | 0.15839
45.0894 | 0.15843
45.0977 | 0.15847
45.1154 | 0.15851
45.1153 | 0.15855
45.0954 | 0.1586
45.1002 | 0.15864
45.0917 | 0.15868
45.1163 | 0.15872
45.1133 | 0.15876
45.1216 | 0.1588
45.104 | 0.15884
45.1 | 0.15888
45.0965 | 0.15893
45.1225 | 0.15896
45.1274 | 0.15901
45.1165 | 0.15905
45.1122 | 0.15909
45.1046 | 0.15913
45.1227 | 0.15917
45.1279 | 0.15921
45.1323 | 0.15925
45.1146 | 0.1593
45.1164 | 0.15934
45.1178 | 0.15938
45.132 | 0.15942
45.1205 | 0.15946
45.1355 | 0.1595
45.1264 | 0.15954
45.1121 | 0.15958
45.1201 | 0.15963
45.142 | 0.15966
45.1442 | 0.15971
45.1319 | 0.15975
45.1296 | 0.15979
45.119 | 0.15983
45.1355 | 0.15988
45.1473 | 0.15991
45.1524 | 0.15995
45.1319 | 0.16
45.1305 | 0.16004
45.1298 | 0.16008
45.1483 | 0.16012
45.1449 | 0.16016
45.1478 | 0.1602
45.1459 | 0.16024
45.132 | 0.16029
45.1332 | 0.16033
45.1513 | 0.16037
45.168 | 0.16041
45.1433 | 0.16045
45.1409 | 0.16049
45.1375 | 0.16053
45.1626 | 0.16057
45.1585 | 0.16061
45.165 | 0.16065
45.1507 | 0.1607
45.149 | 0.16074
45.151 | 0.16078
45.1658 | 0.16082
45.1659 | 0.16086
45.1652 | 0.1609
45.1652 | 0.16094
45.1442 | 0.16099
45.1613 | 0.16103
45.1722 | 0.16107
45.1763 | 0.16111
45.1639 | 0.16115
45.1556 | 0.16119
45.1522 | 0.16124
45.1786 | 0.16127
45.1668 | 0.16132
45.1725 | 0.16135
45.1671 | 0.1614
45.1627 | 0.16144
45.1743 | 0.16148
45.1813 | 0.16152
45.1849 | 0.16156
45.1788 | 0.1616
45.1786 | 0.16164
45.1657 | 0.16169
45.1769 | 0.16173
45.1867 | 0.16177
45.1996 | 0.16181
45.1733 | 0.16185
45.1676 | 0.16189
45.1728 | 0.16194
45.1953 | 0.16198
45.1918 | 0.16202
45.1849 | 0.16206
45.1841 | 0.1621
45.1795 | 0.16214
45.1834 | 0.16218
45.192 | 0.16222
45.2065 | 0.16226
45.1868 | 0.16231
45.1882 | 0.16235
45.1862 | 0.16239
45.1983 | 0.16243
45.2042 | 0.16247
45.214 | 0.16251
45.1936 | 0.16255
45.1867 | 0.16259
45.192 | 0.16264
45.2158 | 0.16267
45.2129 | 0.16272
45.1998 | 0.16276
45.1999 | 0.1628
45.1953 | 0.16284
45.2058 | 0.16289
45.2067 | 0.16292
45.2198 | 0.16296
45.2044 | 0.16301
45.2015 | 0.16305
45.1973 | 0.16309
45.2129 | 0.16313
45.2175 | 0.16317
45.2251 | 0.16321
45.2093 | 0.16325
45.2015 | 0.1633
45.206 | 0.16334
45.2296 | 0.16338
45.2331 | 0.16342
45.2126 | 0.16346
45.218 | 0.1635
45.2063 | 0.16354
45.2292 | 0.16358
45.2272 | 0.16362
45.2386 | 0.16366
45.217 | 0.16371
45.2172 | 0.16375
45.2105 | 0.16379
45.2334 | 0.16383
45.2381 | 0.16387
45.2338 | 0.16391
45.2258 | 0.16395
45.2159 | 0.164
45.2298 | 0.16404
45.2435 | 0.16408
45.2471 | 0.16412
45.2287 | 0.16416
45.2314 | 0.1642
45.2317 | 0.16424
45.2475 | 0.16428
45.2349 | 0.16433
45.2527 | 0.16436
45.2401 | 0.16441
45.2294 | 0.16445
45.2313 | 0.16449
45.2546 | 0.16453
45.2532 | 0.16458
45.2454 | 0.16462
45.2413 | 0.16466
45.2273 | 0.1647
45.2391 | 0.16474
45.2568 | 0.16478
45.2646 | 0.16482
45.2413 | 0.16486
45.2419 | 0.1649
45.2395 | 0.16495
45.2585 | 0.16499
45.2538 | 0.16503
45.2639 | 0.16507
45.2572 | 0.16511
45.2483 | 0.16515
45.2463 | 0.16519
45.2653 | 0.16523
45.2799 | 0.16528
45.2593 | 0.16532
45.2551 | 0.16536
45.2468 | 0.1654
45.2644 | 0.16544
45.2663 | 0.16548
45.2737 | 0.16552
45.2538 | 0.16557
45.2552 | 0.16561
45.2564 | 0.16565
45.2754 | 0.16569
45.2683 | 0.16573
45.2729 | 0.16577
45.2736 | 0.16581
45.2557 | 0.16585
45.2682 | 0.16589
45.282 | 0.16593
45.2866 | 0.16598
45.2772 | 0.16602
45.2694 | 0.16606
45.2613 | 0.1661
45.2862 | 0.16614
45.2805 | 0.16618
45.285 | 0.16622
45.2739 | 0.16627
45.2709 | 0.16631
45.2775 | 0.16635
45.2871 | 0.16639
45.2809 | 0.16644
45.2843 | 0.16647
45.2838 | 0.16651
45.2729 | 0.16655
45.279 | 0.1666
45.2922 | 0.16664
45.3109 | 0.16668
45.2855 | 0.16672
45.2797 | 0.16676
45.2819 | 0.1668
45.3036 | 0.16684
45.3014 | 0.16688
45.2991 | 0.16692
45.2927 | 0.16697
45.2908 | 0.16701
45.2915 | 0.16705
45.3002 | 0.16709
45.3118 | 0.16713
45.2968 | 0.16717
45.2982 | 0.16721
45.2908 | 0.16726
45.2946 | 0.1673
45.3032 | 0.16734
45.3199 | 0.16738
45.2972 | 0.16742
45.2941 | 0.16746
45.2945 | 0.1675
45.3209 | 0.16754
45.3166 | 0.16759
45.3104 | 0.16762
45.3084 | 0.16767
45.3077 | 0.16771
45.3117 | 0.16775
45.3174 | 0.16779
45.3289 | 0.16783
45.3146 | 0.16788
45.3115 | 0.16792
45.3029 | 0.16796
45.3157 | 0.168
45.3223 | 0.16804
45.3335 | 0.16808
45.3104 | 0.16813
45.309 | 0.16816
45.3094 | 0.16821
45.3327 | 0.16825
45.3316 | 0.16829
45.3198 | 0.16833
45.3241 | 0.16837
45.3102 | 0.16841
45.327 | 0.16845
45.3327 | 0.16849
45.3482 | 0.16853
45.3248 | 0.16858
45.3244 | 0.16862
45.3133 | 0.16866
45.3387 | 0.1687
45.3441 | 0.16874
45.3444 | 0.16878
45.3315 | 0.16882
45.3243 | 0.16886
45.3332 | 0.16891
45.349 | 0.16895
45.3477 | 0.16899
45.3332 | 0.16903
45.3347 | 0.16907
45.3317 | 0.16911
45.3429 | 0.16916
45.3359 | 0.1692
45.3569 | 0.16924
45.3418 | 0.16928
45.3368 | 0.16932
45.3321 | 0.16936
45.3579 | 0.1694
45.3561 | 0.16945
45.3558 | 0.16948
45.3507 | 0.16952
45.334 | 0.16957
45.3424 | 0.16961
45.3593 | 0.16965
45.3692 | 0.16969
45.3456 | 0.16973
45.3456 | 0.16978
45.3375 | 0.16982
45.3543 | 0.16986
45.3517 | 0.1699
45.3655 | 0.16994
45.3552 | 0.16998
45.3483 | 0.17002
45.3417 | 0.17007
45.3637 | 0.1701
45.3753 | 0.17015
45.3644 | 0.17019
45.3575 | 0.17023
45.3492 | 0.17027
45.3648 | 0.17031
45.3723 | 0.17035
45.3811 | 0.17039
45.3608 | 0.17044
45.3628 | 0.17048
45.3582 | 0.17052
45.3746 | 0.17056
45.3669 | 0.1706
45.3794 | 0.17064
45.3738 | 0.17068
45.3557 | 0.17072
45.3624 | 0.17077
45.3795 | 0.1708
45.3814 | 0.17085
45.3763 | 0.17089
45.3706 | 0.17093
45.3608 | 0.17097
45.3818 | 0.17102
45.3803 | 0.17105
45.3888 | 0.17109
45.374 | 0.17114
45.3762 | 0.17118
45.3755 | 0.17122
45.3923 | 0.17126
45.3835 | 0.17131
45.3927 | 0.17134
45.3873 | 0.17138
45.3743 | 0.17143
45.378 | 0.17147
45.3938 | 0.17151
45.4099 | 0.17155
45.3838 | 0.17159
45.3769 | 0.17163
45.3738 | 0.17168
45.3932 | 0.17172
45.3933 | 0.17176
45.3968 | 0.1718
45.3867 | 0.17184
45.387 | 0.17188
45.3864 | 0.17192
45.3985 | 0.17196
45.4088 | 0.17201
45.4014 | 0.17204
45.4021 | 0.17209
45.393 | 0.17213
45.3939 | 0.17217
45.4059 | 0.17221
45.4226 | 0.17225
45.3977 | 0.1723
45.3926 | 0.17234
45.3892 | 0.17238
45.4143 | 0.17242
45.4103 | 0.17246
45.408 | 0.1725
45.4011 | 0.17254
45.3992 | 0.17258
45.4016 | 0.17263
45.4134 | 0.17266
45.4195 | 0.17271
45.4109 | 0.17275
45.4096 | 0.17279
45.4007 | 0.17283
45.4092 | 0.17287
45.4209 | 0.17291
45.4373 | 0.17295
45.4088 | 0.173
45.407 | 0.17304
45.4054 | 0.17308
45.4297 | 0.17312
45.4305 | 0.17316
45.4188 | 0.1732
45.4186 | 0.17325
45.4056 | 0.17329
45.4194 | 0.17333
45.4256 | 0.17337
45.439 | 0.17341
45.4159 | 0.17345
45.4174 | 0.17349
45.4044 | 0.17353
45.4218 | 0.17358
45.4331 | 0.17362
45.4414 | 0.17365
45.4234 | 0.1737
45.4184 | 0.17374
45.4259 | 0.17378
45.4458 | 0.17382
45.4426 | 0.17387
45.433 | 0.1739
45.4309 | 0.17395
45.4283 | 0.17399
45.4368 | 0.17403
45.432 | 0.17407
45.4542 | 0.17411
45.435 | 0.17416
45.4317 | 0.17419
45.4215 | 0.17424
45.4481 | 0.17428
45.4438 | 0.17432
45.4495 | 0.17436
45.44 | 0.1744
45.4263 | 0.17444
45.4335 | 0.17448
45.4547 | 0.17452
45.4641 | 0.17456
45.4453 | 0.17461
45.4438 | 0.17465
45.435 | 0.17469
45.45 | 0.17473
45.4505 | 0.17477
45.4664 | 0.17481
45.4513 | 0.17486
45.446 | 0.1749
45.4347 | 0.17494
45.4586 | 0.17498
45.4668 | 0.17502
45.4592 | 0.17506
45.4474 | 0.1751
45.4377 | 0.17515
45.4496 | 0.17519
45.4615 | 0.17523
45.4707 | 0.17527
45.4516 | 0.17531
45.454 | 0.17535
45.4487 | 0.17539
45.4641 | 0.17543
45.4596 | 0.17548
45.4771 | 0.17551
45.4677 | 0.17556
45.4532 | 0.1756
45.4564 | 0.17564
45.4774 | 0.17568
45.4769 | 0.17573
45.4744 | 0.17576
45.4657 | 0.17581
45.4527 | 0.17585
45.4703 | 0.17589
45.4704 | 0.17593
45.4783 | 0.17597
45.462 | 0.17601
45.4668 | 0.17605
45.4613 | 0.1761
45.4828 | 0.17613
45.468 | 0.17618
45.4869 | 0.17622
45.478 | 0.17626
45.4675 | 0.1763
45.4665 | 0.17634
45.4853 | 0.17638
45.5006 | 0.17643
45.4824 | 0.17647
45.4716 | 0.17651
45.4689 | 0.17655
45.4846 | 0.17659
45.4886 | 0.17663
45.4933 | 0.17667
45.4782 | 0.17672
45.4803 | 0.17676
45.4768 | 0.1768
45.4879 | 0.17684
45.4928 | 0.17688
45.4913 | 0.17692
45.4883 | 0.17696
45.4798 | 0.177
45.4804 | 0.17705
45.4905 | 0.17709
45.5082 | 0.17713
45.4886 | 0.17717
45.4846 | 0.17721
45.4791 | 0.17725
45.501 | 0.17729
45.503 | 0.17734
45.5044 | 0.17737
45.4935 | 0.17742
45.4926 | 0.17746
45.4922 | 0.1775
45.5068 | 0.17754
45.5056 | 0.17759
45.5032 | 0.17762
45.4992 | 0.17767
45.4888 | 0.17771
45.4923 | 0.17775
45.5039 | 0.17779
45.5227 | 0.17783
45.4953 | 0.17788
45.4942 | 0.17791
45.4903 | 0.17796
45.5135 | 0.178
45.5149 | 0.17804
45.5113 | 0.17808
45.5072 | 0.17812
45.4981 | 0.17816
45.5078 | 0.1782
45.5193 | 0.17824
45.5286 | 0.17829
45.5094 | 0.17833
45.5092 | 0.17837
45.495 | 0.17841
45.5077 | 0.17846
45.5203 | 0.17849
45.5279 | 0.17853
45.5082 | 0.17858
45.5029 | 0.17862
45.5041 | 0.17866
45.5288 | 0.1787
45.5217 | 0.17875
45.5213 | 0.17878
45.516 | 0.17882
45.5137 | 0.17886
45.5217 | 0.17891
45.5224 | 0.17895
45.5359 | 0.17899
45.5229 | 0.17903
45.5231 | 0.17907
45.5092 | 0.17911
45.5353 | 0.17915
45.5312 | 0.1792
45.5392 | 0.17924
45.5277 | 0.17928
45.5144 | 0.17932
45.5173 | 0.17936
45.54 | 0.1794
45.5454 | 0.17945
45.5284 | 0.17949
45.525 | 0.17953
45.5178 | 0.17957
45.529 | 0.17961
45.5332 | 0.17965
45.5494 | 0.17969
45.5327 | 0.17974
45.5336 | 0.17977
45.5218 | 0.17982
45.5407 | 0.17986
45.549 | 0.1799
45.551 | 0.17994
45.5376 | 0.17998
45.5273 | 0.18002
45.5348 | 0.18007
45.5499 | 0.1801
45.5552 | 0.18015
45.5351 | 0.18019
45.5363 | 0.18023
45.5298 | 0.18027
45.5439 | 0.18032
45.5398 | 0.18036
45.5542 | 0.18039
45.5425 | 0.18044
45.5357 | 0.18048
45.5341 | 0.18052
45.5546 | 0.18056
45.5517 | 0.1806
45.5577 | 0.18064
45.5511 | 0.18068
45.5384 | 0.18073
45.55 | 0.18077
45.5579 | 0.18081
45.5637 | 0.18085
45.5465 | 0.18089
45.5511 | 0.18093
45.543 | 0.18098
45.568 | 0.18101
45.5502 | 0.18106
45.5694 | 0.1811
45.5581 | 0.18114
45.5503 | 0.18118
45.5457 | 0.18123
45.5631 | 0.18126
45.5733 | 0.18131
45.5649 | 0.18135
45.5529 | 0.18139
45.5494 | 0.18143
45.5611 | 0.18147
45.5724 | 0.18151
45.5805 | 0.18155
45.5601 | 0.1816
45.5614 | 0.18164
45.5585 | 0.18168
45.5732 | 0.18172
45.5741 | 0.18176
45.5759 | 0.1818
45.5683 | 0.18185
45.5634 | 0.18189
45.56 | 0.18193
45.5733 | 0.18197
45.5875 | 0.18201
45.5701 | 0.18205
45.563 | 0.18209
45.5542 | 0.18213
45.5737 | 0.18218
45.5791 | 0.18222
45.5854 | 0.18225
45.5683 | 0.1823
45.5683 | 0.18234
45.5686 | 0.18238
45.5887 | 0.18242
45.5797 | 0.18247
45.585 | 0.1825
45.5815 | 0.18255
45.5737 | 0.18259
45.5732 | 0.18263
45.5874 | 0.18267
45.6049 | 0.18271
45.5781 | 0.18275
45.5755 | 0.1828
45.5689 | 0.18284
45.5896 | 0.18288
45.5926 | 0.18292
45.5908 | 0.18296
45.5802 | 0.183
45.5753 | 0.18304
45.5812 | 0.18309
45.5978 | 0.18312
45.5999 | 0.18317
45.5893 | 0.18321
45.588 | 0.18325
45.5769 | 0.18329
45.5863 | 0.18333
45.6016 | 0.18337
45.6109 | 0.18341
45.589 | 0.18346
45.5827 | 0.1835
45.5899 | 0.18354
45.6135 | 0.18358
45.5996 | 0.18362
45.6017 | 0.18366
45.5931 | 0.18371
45.5895 | 0.18375
45.5926 | 0.18379
45.5994 | 0.18383
45.6062 | 0.18387
45.5991 | 0.18391
45.6004 | 0.18395
45.5827 | 0.184
45.6063 | 0.18404
45.6081 | 0.18408
45.62 | 0.18412
45.6027 | 0.18416
45.5952 | 0.1842
45.5945 | 0.18424
45.6192 | 0.18428
45.6188 | 0.18433
45.6125 | 0.18437
45.6069 | 0.18441
45.6004 | 0.18445
45.6048 | 0.18449
45.6123 | 0.18453
45.6245 | 0.18457
45.6086 | 0.18462
45.6081 | 0.18466
45.5949 | 0.1847
45.6136 | 0.18474
45.6212 | 0.18478
45.6272 | 0.18482
45.6095 | 0.18487
45.6039 | 0.18491
45.6084 | 0.18495
45.6296 | 0.18499
45.6259 | 0.18503
45.6173 | 0.18507
45.6168 | 0.18511
45.6105 | 0.18515
45.6203 | 0.1852
45.6208 | 0.18524
45.6377 | 0.18528
45.6231 | 0.18532
45.6156 | 0.18536
45.6087 | 0.18541
45.6289 | 0.18544
45.6243 | 0.18549
45.63 | 0.18553
45.6202 | 0.18557
45.6094 | 0.18561
45.615 | 0.18566
45.6328 | 0.18569
45.6328 | 0.18573
45.6221 | 0.18578
45.6251 | 0.18582
45.6177 | 0.18586
45.6414 | 0.1859
45.6275 | 0.18594
45.6484 | 0.18598
45.6337 | 0.18602
45.6267 | 0.18606
45.6213 | 0.18611
45.6441 | 0.18615
45.6474 | 0.18619
45.6414 | 0.18623
45.6268 | 0.18627
45.6231 | 0.18631
45.6326 | 0.18636
45.6444 | 0.18639
45.6484 | 0.18644
45.6311 | 0.18648
45.6335 | 0.18652
45.6301 | 0.18656
45.6417 | 0.1866
45.6427 | 0.18665
45.6548 | 0.18668
45.6425 | 0.18673
45.6355 | 0.18677
45.6339 | 0.18681
45.6512 | 0.18685
45.6605 | 0.18689
45.6479 | 0.18693
45.6404 | 0.18697
45.6331 | 0.18702
45.6493 | 0.18706
45.6544 | 0.1871
45.6598 | 0.18714
45.6442 | 0.18718
45.643 | 0.18722
45.6401 | 0.18727
45.6575 | 0.18731
45.6478 | 0.18735
45.6604 | 0.18739
45.6521 | 0.18743
45.6405 | 0.18747
45.6409 | 0.18752
45.659 | 0.18755
45.6731 | 0.1876
45.6492 | 0.18764
45.6495 | 0.18768
45.6443 | 0.18772
45.6605 | 0.18776
45.6651 | 0.1878
45.6675 | 0.18784
45.6533 | 0.18789
45.6517 | 0.18793
45.6524 | 0.18797
45.6712 | 0.18801
45.6695 | 0.18806
45.6641 | 0.18809
45.6578 | 0.18814
45.6462 | 0.18818
45.65 | 0.18822
45.6729 | 0.18826
45.6828 | 0.1883
45.659 | 0.18834
45.6557 | 0.18838
45.6533 | 0.18843
45.68 | 0.18846
45.6716 | 0.18851
45.6789 | 0.18854
45.666 | 0.18859
45.664 | 0.18863
45.6653 | 0.18868
45.6726 | 0.18871
45.6728 | 0.18876
45.6769 | 0.1888
45.6758 | 0.18884
45.6542 | 0.18888
45.6748 | 0.18892
45.6796 | 0.18896
45.6889 | 0.189
45.6677 | 0.18905
45.6626 | 0.18909
45.6594 | 0.18913
45.6838 | 0.18917
45.6811 | 0.18921
45.6824 | 0.18925
45.6718 | 0.18929
45.6681 | 0.18933
45.6711 | 0.18938
45.6834 | 0.18942
45.693 | 0.18946
45.6816 | 0.1895
45.6826 | 0.18954
45.6668 | 0.18959
45.6823 | 0.18963
45.6905 | 0.18967
45.7023 | 0.1897
45.6782 | 0.18975
45.6713 | 0.18979
45.6737 | 0.18984
45.6977 | 0.18987
45.6906 | 0.18992
45.6846 | 0.18996
45.6815 | 0.19
45.6781 | 0.19004
45.6838 | 0.19008
45.6893 | 0.19012
45.7022 | 0.19016
45.6898 | 0.19021
45.6885 | 0.19024
45.6769 | 0.19029
45.6988 | 0.19033
45.6972 | 0.19037
45.7051 | 0.19041
45.6952 | 0.19045
45.6848 | 0.19049
45.687 | 0.19054
45.7067 | 0.19057
45.7019 | 0.19062
45.6923 | 0.19066
45.6947 | 0.1907
45.6835 | 0.19075
45.7026 | 0.19079
45.6923 | 0.19083
45.7096 | 0.19087
45.6947 | 0.19091
45.6917 | 0.19095
45.6836 | 0.19099
45.707 | 0.19103
45.7082 | 0.19108
45.7145 | 0.19111
45.6966 | 0.19116
45.6919 | 0.1912
45.698 | 0.19124
45.717 | 0.19128
45.7182 | 0.19132
45.7011 | 0.19137
45.7035 | 0.19141
45.6976 | 0.19145
45.7047 | 0.19149
45.7081 | 0.19153
45.7235 | 0.19157
45.706 | 0.19162
45.7002 | 0.19166
45.6965 | 0.1917
45.7123 | 0.19174
45.7162 | 0.19178
45.7149 | 0.19182
45.7069 | 0.19186
45.7 | 0.1919
45.712 | 0.19195
45.7238 | 0.19198
45.7284 | 0.19203
45.7126 | 0.19207
45.7125 | 0.19211
45.7091 | 0.19215
45.7263 | 0.19219
45.7154 | 0.19224
45.7316 | 0.19227
45.7182 | 0.19232
45.7086 | 0.19236
45.7066 | 0.1924
45.7264 | 0.19244
45.7356 | 0.19249
45.7158 | 0.19253
45.7134 | 0.19257
45.7073 | 0.19261
45.7197 | 0.19265
45.7288 | 0.19269
45.7325 | 0.19273
45.7141 | 0.19278
45.7164 | 0.19281
45.7121 | 0.19286
45.7352 | 0.1929
45.7314 | 0.19294
45.734 | 0.19298
45.7228 | 0.19302
45.7125 | 0.19306
45.7145 | 0.19311
45.7392 | 0.19314
45.7466 | 0.19319
45.7241 | 0.19323
45.7206 | 0.19327
45.7156 | 0.19331
45.7392 | 0.19336
45.7325 | 0.1934
45.7412 | 0.19343
45.7238 | 0.19348
45.7243 | 0.19352
45.7251 | 0.19356
45.7381 | 0.1936
45.7302 | 0.19365
45.738 | 0.19368
45.7356 | 0.19373
45.7177 | 0.19377
45.7325 | 0.19381
45.7462 | 0.19385
45.7563 | 0.19389
45.7361 | 0.19393
45.732 | 0.19397
45.7251 | 0.19402
45.7488 | 0.19406
45.7501 | 0.1941
45.7491 | 0.19414
45.7332 | 0.19418
45.7297 | 0.19422
45.7304 | 0.19427
45.7435 | 0.19431
45.7451 | 0.19435
45.7389 | 0.19439
45.7406 | 0.19443
45.7264 | 0.19447
45.7338 | 0.19452
45.7454 | 0.19456
45.7626 | 0.19459
45.7394 | 0.19464
45.7337 | 0.19468
45.7335 | 0.19472
45.7606 | 0.19476
45.7542 | 0.19481
45.7522 | 0.19484
45.7438 | 0.19489
45.7413 | 0.19493
45.7492 | 0.19497
45.7534 | 0.19501
45.7609 | 0.19505
45.749 | 0.1951
45.7501 | 0.19514
45.7325 | 0.19518
45.7494 | 0.19522
45.7517 | 0.19526
45.7629 | 0.1953
45.7535 | 0.19534
45.7417 | 0.19539
45.7416 | 0.19543
45.766 | 0.19547
45.7592 | 0.19551
45.7545 | 0.19555
45.7543 | 0.19559
45.7465 | 0.19563
45.7655 | 0.19568
45.7583 | 0.19571
45.7729 | 0.19576
45.7596 | 0.1958
45.7562 | 0.19584
45.746 | 0.19588
45.7652 | 0.19592
45.7631 | 0.19597
45.776 | 0.196
45.7546 | 0.19605
45.7473 | 0.19609
45.7504 | 0.19613
45.7715 | 0.19617
45.773 | 0.19622
45.7583 | 0.19626
45.7593 | 0.1963
45.7545 | 0.19634
45.7629 | 0.19638
45.7657 | 0.19642
45.7831 | 0.19646
45.7639 | 0.19651
45.7639 | 0.19655
45.7585 | 0.19659
45.7717 | 0.19663
45.7747 | 0.19667
45.7784 | 0.19671
45.7641 | 0.19675
45.7553 | 0.19679
45.7627 | 0.19684
45.7813 | 0.19688
45.7841 | 0.19692
45.7646 | 0.19696
45.7659 | 0.197
45.7619 | 0.19704
45.7779 | 0.19709
45.7689 | 0.19713
45.7883 | 0.19716
45.7733 | 0.19721
45.7681 | 0.19725
45.764 | 0.19729
45.7855 | 0.19733
45.7914 | 0.19738
45.7843 | 0.19741
45.7755 | 0.19746
45.7684 | 0.1975
45.7769 | 0.19754
45.7918 | 0.19758
45.795 | 0.19762
45.7724 | 0.19767
45.7749 | 0.19771
45.7685 | 0.19775
45.7917 | 0.19779
45.7807 | 0.19783
45.7904 | 0.19787
45.7766 | 0.19792
45.7697 | 0.19796
45.7681 | 0.198
45.7939 | 0.19804
45.8013 | 0.19808
45.7852 | 0.19812
45.78 | 0.19816
45.7739 | 0.1982
45.7931 | 0.19825
45.7909 | 0.19829
45.8016 | 0.19833
45.7823 | 0.19837
45.7839 | 0.19841
45.7823 | 0.19845
45.7988 | 0.19849
45.7866 | 0.19854
45.7988 | 0.19857
45.7912 | 0.19862
45.7714 | 0.19866
45.7816 | 0.19871
45.8004 | 0.19874
45.8073 | 0.19878
45.7874 | 0.19883
45.7844 | 0.19887
45.7756 | 0.19891
45.7954 | 0.19895
45.8005 | 0.19899
45.8082 | 0.19903
45.7895 | 0.19908
45.7904 | 0.19911
45.7873 | 0.19916
45.8037 | 0.1992
45.8035 | 0.19924
45.804 | 0.19928
45.8022 | 0.19932
45.7856 | 0.19936
45.7906 | 0.19941
45.807 | 0.19945
45.8199 | 0.19949
45.7918 | 0.19953
45.7861 | 0.19957
45.7833 | 0.19962
45.8092 | 0.19966
45.7981 | 0.1997
45.8074 | 0.19974
45.7966 | 0.19978
45.7943 | 0.19982
45.7951 | 0.19986
45.8078 | 0.1999
45.8105 | 0.19995
45.8088 | 0.19999
45.8087 | 0.20003
45.7882 | 0.20007
45.8072 | 0.20011
45.8136 | 0.20015
45.8218 | 0.20019
45.812 | 0.20024
45.7985 | 0.20028
45.7949 | 0.20032
45.8213 | 0.20036
45.8093 | 0.20041
45.8078 | 0.20044
45.8042 | 0.20049
45.7972 | 0.20053
45.8116 | 0.20057
45.8124 | 0.20061
45.8198 | 0.20065
45.8106 | 0.20069
45.8083 | 0.20073
45.798 | 0.20077
45.8134 | 0.20082
45.8172 | 0.20086
45.8346 | 0.2009
45.8101 | 0.20094
45.804 | 0.20098
45.8065 | 0.20103
45.829 | 0.20106
45.8263 | 0.20111
45.816 | 0.20115
45.8158 | 0.20119
45.8099 | 0.20123
45.8135 | 0.20127
45.8177 | 0.20131
45.835 | 0.20135
45.8145 | 0.2014
45.8146 | 0.20144
45.8102 | 0.20148
45.8198 | 0.20152
45.8242 | 0.20156
45.8339 | 0.2016
45.817 | 0.20165
45.8107 | 0.20169
45.8158 | 0.20173
45.8375 | 0.20177
45.8374 | 0.20181
45.823 | 0.20185
45.8229 | 0.20189
45.817 | 0.20194
45.8305 | 0.20198
45.8238 | 0.20202
45.8427 | 0.20206
45.8246 | 0.2021
45.8184 | 0.20214
45.813 | 0.20219
45.8332 | 0.20223
45.8344 | 0.20227
45.8343 | 0.20231
45.8216 | 0.20235
45.8177 | 0.20239
45.8226 | 0.20244
45.8419 | 0.20247
45.8437 | 0.20252
45.8244 | 0.20256
45.8293 | 0.2026
45.8191 | 0.20264
45.8436 | 0.20268
45.8367 | 0.20273
45.8486 | 0.20276
45.829 | 0.20281
45.824 | 0.20285
45.8194 | 0.20289
45.8468 | 0.20293
45.8494 | 0.20298
45.8347 | 0.20301
45.8288 | 0.20306
45.8204 | 0.2031
45.8361 | 0.20314
45.8433 | 0.20318
45.8497 | 0.20322
45.8306 | 0.20326
45.8331 | 0.20331
45.8316 | 0.20335
45.8477 | 0.20339
45.8332 | 0.20343
45.8535 | 0.20347
45.8423 | 0.20351
45.8263 | 0.20355
45.8327 | 0.2036
45.8551 | 0.20363
45.8572 | 0.20368
45.8419 | 0.20372
45.8383 | 0.20376
45.8262 | 0.2038
45.8414 | 0.20385
45.8485 | 0.20389
45.8564 | 0.20393
45.8352 | 0.20397
45.8357 | 0.20401
45.8318 | 0.20405
45.8479 | 0.20409
45.8412 | 0.20414
45.8538 | 0.20417
45.8528 | 0.20422
45.8354 | 0.20426
45.8356 | 0.2043
45.8544 | 0.20434
45.8712 | 0.20438
45.8471 | 0.20443
45.8413 | 0.20447
45.8355 | 0.20451
45.8592 | 0.20455
45.8505 | 0.20459
45.8605 | 0.20463
45.8447 | 0.20468
45.8437 | 0.20472
45.8421 | 0.20476
45.8556 | 0.2048
45.8516 | 0.20485
45.8536 | 0.20488
45.852 | 0.20492
45.8315 | 0.20497
45.8467 | 0.20501
45.8556 | 0.20505
45.862 | 0.20509
45.8547 | 0.20513
45.8469 | 0.20517
45.8428 | 0.20522
45.8693 | 0.20525
45.8577 | 0.2053
45.8621 | 0.20534
45.8567 | 0.20538
45.8509 | 0.20542
45.8594 | 0.20547
45.8655 | 0.2055
45.8664 | 0.20555
45.8618 | 0.20559
45.8569 | 0.20563
45.8446 | 0.20567
45.8563 | 0.20572
45.862 | 0.20575
45.8797 | 0.20579
45.8555 | 0.20584
45.8484 | 0.20588
45.8488 | 0.20592
45.8709 | 0.20596
45.8674 | 0.206
45.865 | 0.20604
45.8618 | 0.20609
45.8575 | 0.20613
45.8602 | 0.20617
45.8681 | 0.20621
45.8831 | 0.20625
45.8617 | 0.20629
45.8616 | 0.20634
45.855 | 0.20638
45.861 | 0.20642
45.8687 | 0.20646
45.88 | 0.2065
45.8589 | 0.20655
45.8527 | 0.20658
45.8556 | 0.20663
45.8789 | 0.20666
45.8759 | 0.20671
45.8667 | 0.20675
45.8651 | 0.20679
45.861 | 0.20683
45.8705 | 0.20687
45.8716 | 0.20691
45.8886 | 0.20696
45.8709 | 0.207
45.8663 | 0.20704
45.86 | 0.20708
45.8774 | 0.20712
45.88 | 0.20717
45.8844 | 0.2072
45.8673 | 0.20725
45.8629 | 0.20729
45.8657 | 0.20733
45.8858 | 0.20737
45.8851 | 0.20741
45.8682 | 0.20746
45.8715 | 0.2075
45.8597 | 0.20754
45.8813 | 0.20758
45.8798 | 0.20762
45.8946 | 0.20766
45.8713 | 0.20771
45.8692 | 0.20774
45.8629 | 0.20779
45.8865 | 0.20783
45.8906 | 0.20787
45.8874 | 0.20791
45.8775 | 0.20795
45.8679 | 0.20799
45.8816 | 0.20804
45.8916 | 0.20807
45.895 | 0.20812
45.8771 | 0.20816
45.8773 | 0.2082
45.8752 | 0.20824
45.8887 | 0.20829
45.8758 | 0.20833
45.895 | 0.20837
45.8809 | 0.20841
45.8702 | 0.20845
45.8719 | 0.20849
45.8962 | 0.20853
45.8947 | 0.20858
45.8876 | 0.20862
45.8832 | 0.20866
45.8695 | 0.2087
45.8814 | 0.20875
45.8945 | 0.20878
45.9017 | 0.20882
45.881 | 0.20887
45.8796 | 0.20891
45.8757 | 0.20895
45.8935 | 0.20899
45.887 | 0.20904
45.8987 | 0.20907
45.8901 | 0.20912
45.8777 | 0.20916
45.8738 | 0.2092
45.8959 | 0.20924
45.9107 | 0.20928
45.8893 | 0.20932
45.8827 | 0.20936
45.8753 | 0.20941
45.8946 | 0.20945
45.8933 | 0.20949
45.9037 | 0.20953
45.884 | 0.20957
45.8841 | 0.20961
45.8855 | 0.20966
45.9048 | 0.20969
45.8954 | 0.20974
45.9018 | 0.20978
45.8988 | 0.20982
45.8789 | 0.20986
45.8892 | 0.20991
45.9021 | 0.20994
45.9059 | 0.20999
45.8969 | 0.21003
45.8866 | 0.21007
45.8779 | 0.21011
45.9037 | 0.21016
45.8953 | 0.2102
45.9026 | 0.21023
45.8912 | 0.21028
45.8883 | 0.21032
45.8928 | 0.21036
45.9075 | 0.2104
45.8996 | 0.21045
45.9053 | 0.21048
45.9016 | 0.21053
45.89 | 0.21057
45.895 | 0.21061
45.9078 | 0.21065
45.9254 | 0.21069
45.8993 | 0.21074
45.8896 | 0.21078
45.8899 | 0.21082
45.9118 | 0.21086
45.9081 | 0.2109
45.9067 | 0.21094
45.8979 | 0.21099
45.8947 | 0.21103
45.8957 | 0.21107
45.9086 | 0.21111
45.9164 | 0.21115
45.9011 | 0.21119
45.9023 | 0.21123
45.8976 | 0.21127
45.8986 | 0.21132
45.9097 | 0.21136
45.9253 | 0.2114
45.9055 | 0.21144
45.8979 | 0.21148
45.8958 | 0.21153
45.9215 | 0.21156
45.9199 | 0.21161
45.9106 | 0.21165
45.9053 | 0.21169
45.8988 | 0.21173
45.9049 | 0.21178
45.913 | 0.21181
45.923 | 0.21186
45.908 | 0.2119
45.9036 | 0.21194
45.8962 | 0.21198
45.9082 | 0.21203
45.9146 | 0.21207
45.9279 | 0.2121
45.9073 | 0.21215
45.9012 | 0.21219
45.9016 | 0.21223
45.9247 | 0.21227
45.9259 | 0.21231
45.9088 | 0.21235
45.9092 | 0.2124
45.8971 | 0.21244
45.9157 | 0.21248
45.9194 | 0.21252
45.9323 | 0.21256
45.9076 | 0.21261
45.9068 | 0.21265
45.8984 | 0.21269
45.9195 | 0.21273
45.9239 | 0.21277
45.9263 | 0.21281
45.9136 | 0.21285
45.904 | 0.21289
45.9115 | 0.21294
45.9337 | 0.21297
45.9342 | 0.21302
45.9176 | 0.21306
45.9178 | 0.2131
45.9135 | 0.21314
45.9274 | 0.21319
45.9181 | 0.21323
45.9376 | 0.21327
45.9197 | 0.21331
45.9127 | 0.21335
45.9085 | 0.21339
45.9337 | 0.21343
45.9304 | 0.21348
45.9268 | 0.21352
45.9211 | 0.21356
45.904 | 0.2136
45.9113 | 0.21365
45.9328 | 0.21368
45.9403 | 0.21372
45.9172 | 0.21377
45.9158 | 0.21381
45.9105 | 0.21385
45.9275 | 0.21389
45.9264 | 0.21393
45.9385 | 0.21397
45.9272 | 0.21402
45.9194 | 0.21406
45.9118 | 0.2141
45.9352 | 0.21414
45.9454 | 0.21418
45.9298 | 0.21422
45.9227 | 0.21427
45.9132 | 0.21431
45.9284 | 0.21435
45.9327 | 0.21439
45.9401 | 0.21443
45.9206 | 0.21448
45.9212 | 0.21452
45.9192 | 0.21456
45.9348 | 0.2146
45.9265 | 0.21464
45.9379 | 0.21468
45.9331 | 0.21472
45.9153 | 0.21476
45.923 | 0.21481
45.9421 | 0.21484
45.9421 | 0.21489
45.9359 | 0.21493
45.9281 | 0.21497
45.9182 | 0.21501
45.9374 | 0.21506
45.9339 | 0.2151
45.9399 | 0.21514
45.9267 | 0.21518
45.9271 | 0.21522
45.9263 | 0.21527
45.9414 | 0.2153
45.9288 | 0.21535
45.94 | 0.21539
45.9337 | 0.21543
45.9221 | 0.21547
45.9241 | 0.21551
45.9421 | 0.21555
45.9565 | 0.21559
45.9329 | 0.21564
45.926 | 0.21568
45.9251 | 0.21572
45.9433 | 0.21576
45.9421 | 0.2158
45.9451 | 0.21584
45.9341 | 0.21589
45.9341 | 0.21593
45.9318 | 0.21597
45.944 | 0.21601
45.9499 | 0.21605
45.9406 | 0.21609
45.9393 | 0.21614
45.9293 | 0.21618
45.9284 | 0.21622
45.9427 | 0.21626
45.9577 | 0.2163
45.9344 | 0.21634
45.9305 | 0.21638
45.9268 | 0.21643
45.9519 | 0.21647
45.9497 | 0.21651
45.9467 | 0.21655
45.9392 | 0.21659
45.9371 | 0.21663
45.9398 | 0.21668
45.9517 | 0.21671
45.9569 | 0.21676
45.9458 | 0.2168
45.9408 | 0.21684
45.9306 | 0.21688
45.9384 | 0.21693
45.9481 | 0.21697
45.9616 | 0.217
45.9348 | 0.21705
45.9322 | 0.21709
45.9321 | 0.21713
45.9554 | 0.21717
45.9539 | 0.21722
45.9453 | 0.21725
45.9432 | 0.2173
45.9316 | 0.21734
45.9422 | 0.21738
45.9548 | 0.21742
45.9654 | 0.21746
45.9428 | 0.21751
45.9414 | 0.21755
45.9302 | 0.21759
45.9465 | 0.21763
45.9563 | 0.21767
45.961 | 0.21771
45.9436 | 0.21776
45.9364 | 0.2178
45.9407 | 0.21784
45.9616 | 0.21788
45.9539 | 0.21792
45.9465 | 0.21796
45.9443 | 0.21801
45.9421 | 0.21805
45.9485 | 0.21809
45.9496 | 0.21813
45.9676 | 0.21817
45.9514 | 0.21821
45.9471 | 0.21825
45.9404 | 0.2183
45.9687 | 0.21834
45.9649 | 0.21838
45.9629 | 0.21842
45.9535 | 0.21846
45.9418 | 0.2185
45.9466 | 0.21855
45.968 | 0.21858
45.9684 | 0.21863
45.9524 | 0.21867
45.9498 | 0.21871
45.9418 | 0.21875
45.9518 | 0.2188
45.9539 | 0.21884
45.9681 | 0.21888
45.9535 | 0.21892
45.9487 | 0.21896
45.9406 | 0.219
45.963 | 0.21904
45.9712 | 0.21909
45.9629 | 0.21912
45.9537 | 0.21917
45.9471 | 0.21921
45.9579 | 0.21925
45.9691 | 0.21929
45.973 | 0.21933
45.9543 | 0.21938
45.9542 | 0.21942
45.9493 | 0.21946
45.9624 | 0.2195
45.957 | 0.21954
45.9697 | 0.21958
45.9616 | 0.21963
45.9465 | 0.21967
45.9497 | 0.21971
45.9706 | 0.21975
45.9665 | 0.21979
45.9639 | 0.21983
45.9577 | 0.21987
45.9469 | 0.21992
45.9599 | 0.21996
45.9655 | 0.22
45.9713 | 0.22004
45.9565 | 0.22008
45.9576 | 0.22012
45.9528 | 0.22017
45.9773 | 0.22021
45.9639 | 0.22025
45.9751 | 0.22029
45.9654 | 0.22033
45.9541 | 0.22037
45.9532 | 0.22042
45.9735 | 0.22045
45.9834 | 0.2205
45.9628 | 0.22054
45.9532 | 0.22058
45.951 | 0.22062
45.9644 | 0.22067
45.969 | 0.22071
45.9738 | 0.22075
45.9594 | 0.22079
45.96 | 0.22083
45.9574 | 0.22087
45.9711 | 0.22091
45.9718 | 0.22096
45.9723 | 0.22099
45.9686 | 0.22104
45.9612 | 0.22108
45.9559 | 0.22112
45.9726 | 0.22116
45.9869 | 0.2212
45.963 | 0.22125
45.9582 | 0.22129
45.9526 | 0.22133
45.9764 | 0.22137
45.9755 | 0.22141
45.9754 | 0.22145
45.9633 | 0.2215
45.9616 | 0.22154
45.9625 | 0.22158
45.9778 | 0.22162
45.9758 | 0.22167
45.9725 | 0.2217
45.9691 | 0.22174
45.9611 | 0.22179
45.9623 | 0.22183
45.9781 | 0.22187
45.993 | 0.22191
45.9654 | 0.22196
45.9646 | 0.22199
45.9612 | 0.22204
45.9846 | 0.22208
45.9906 | 0.22212
45.9757 | 0.22216
45.9701 | 0.2222
45.9606 | 0.22224
45.9689 | 0.22229
45.9828 | 0.22232
45.9873 | 0.22237
45.9691 | 0.22241
45.9686 | 0.22245
45.957 | 0.22249
45.9682 | 0.22254
45.9818 | 0.22258
45.9903 | 0.22262
45.9689 | 0.22266
45.966 | 0.2227
45.9677 | 0.22274
45.9905 | 0.22278
45.9812 | 0.22283
45.9777 | 0.22287
45.9728 | 0.22291
45.9699 | 0.22295
45.9738 | 0.223
45.9776 | 0.22303
45.9907 | 0.22308
45.9741 | 0.22312
45.9718 | 0.22316
45.9584 | 0.2232
45.9819 | 0.22324
45.9813 | 0.22329
45.9885 | 0.22332
45.9757 | 0.22337
45.9661 | 0.22341
45.9684 | 0.22345
45.9935 | 0.22349
45.9931 | 0.22353
45.983 | 0.22357
45.9774 | 0.22362
45.9711 | 0.22366
45.977 | 0.2237
45.9843 | 0.22374
45.9984 | 0.22378
45.9807 | 0.22383
45.9787 | 0.22386
45.9669 | 0.22391
45.9886 | 0.22395
45.9952 | 0.22399
45.9899 | 0.22403
45.976 | 0.22408
45.9687 | 0.22412
45.9753 | 0.22416
45.992 | 0.2242
45.9921 | 0.22424
45.9793 | 0.22428
45.9784 | 0.22432
45.9727 | 0.22436
45.9846 | 0.22441
45.9828 | 0.22445
45.9982 | 0.22449
45.9863 | 0.22453
45.9769 | 0.22457
45.9742 | 0.22461
45.9953 | 0.22465
45.9897 | 0.2247
45.9918 | 0.22474
45.9843 | 0.22478
45.9718 | 0.22482
45.9808 | 0.22487
45.9916 | 0.2249
45.9948 | 0.22495
45.9786 | 0.22499
45.983 | 0.22503
45.9749 | 0.22507
45.9965 | 0.22511
45.9819 | 0.22516
46.0003 | 0.22519
45.9884 | 0.22524
45.9807 | 0.22528
45.9755 | 0.22532
45.997 | 0.22536
46.003 | 0.22541
45.9944 | 0.22544
45.981 | 0.22549
45.9748 | 0.22553
45.9841 | 0.22557
45.9955 | 0.22561
46.0002 | 0.22565
45.9822 | 0.2257
45.9832 | 0.22574
45.9804 | 0.22578
45.9943 | 0.22582
45.9913 | 0.22587
45.9945 | 0.2259
45.9879 | 0.22595
45.9811 | 0.22599
45.9765 | 0.22603
45.9926 | 0.22607
46.004 | 0.22611
45.9893 | 0.22615
45.984 | 0.22619
45.9768 | 0.22624
45.9949 | 0.22628
46.0026 | 0.22632
46.0031 | 0.22636
45.9869 | 0.2264
45.9866 | 0.22644
45.9866 | 0.22649
46.0045 | 0.22652
45.9954 | 0.22657
45.998 | 0.22661
45.993 | 0.22665
45.9826 | 0.22669
45.9799 | 0.22674
45.9965 | 0.22678
46.0132 | 0.22682
45.987 | 0.22686
45.9846 | 0.2269
45.9796 | 0.22694
45.9982 | 0.22699
46.005 | 0.22703
46.0026 | 0.22707
45.9912 | 0.22711
45.9858 | 0.22715
45.9896 | 0.22719
46.0089 | 0.22723
46.0089 | 0.22728
45.995 | 0.22732
45.9939 | 0.22736
45.9814 | 0.2274
45.9868 | 0.22745
46.0034 | 0.22748
46.0133 | 0.22752
45.9901 | 0.22757
45.9843 | 0.22761
45.9828 | 0.22765
46.0074 | 0.22769
45.9983 | 0.22774
46 | 0.22777
45.991 | 0.22782
45.9899 | 0.22786
45.9941 | 0.2279
46.0012 | 0.22794
46.0073 | 0.22799
45.9987 | 0.22802
45.9981 | 0.22806
45.9807 | 0.22811
45.9989 | 0.22815
46.0019 | 0.22819
46.013 | 0.22823
45.997 | 0.22828
45.9874 | 0.22832
45.985 | 0.22836
46.0111 | 0.2284
46.011 | 0.22844
46.0007 | 0.22848
45.9925 | 0.22853
45.9866 | 0.22857
45.9922 | 0.22861
46.0018 | 0.22865
46.0142 | 0.22869
45.9992 | 0.22873
46.0006 | 0.22877
45.9857 | 0.22881
46.0017 | 0.22886
46.0116 | 0.2289
46.0185 | 0.22894
45.9984 | 0.22898
45.9923 | 0.22902
45.996 | 0.22907
46.0161 | 0.2291
46.0124 | 0.22915
46.0019 | 0.22919
45.9999 | 0.22923
45.9928 | 0.22927
46.0014 | 0.22932
46.0023 | 0.22935
46.0173 | 0.2294
46.0027 | 0.22944
45.997 | 0.22948
45.9886 | 0.22952
46.011 | 0.22956
46.0053 | 0.22961
46.0121 | 0.22965
46.0044 | 0.22969
45.9932 | 0.22973
45.9969 | 0.22977
46.0142 | 0.22981
46.0138 | 0.22986
46.0013 | 0.2299
46.0041 | 0.22994
45.9941 | 0.22998
46.0131 | 0.23002
45.9999 | 0.23006
46.0209 | 0.2301
46.0056 | 0.23015
45.9976 | 0.23019
45.9905 | 0.23023
46.0133 | 0.23027
46.0168 | 0.23032
46.012 | 0.23035
45.9974 | 0.2304
45.9935 | 0.23044
45.999 | 0.23048
46.0157 | 0.23052
46.0209 | 0.23056
46.0036 | 0.2306
46.0048 | 0.23065
45.9984 | 0.23069
46.009 | 0.23073
46.0112 | 0.23077
46.0231 | 0.23081
46.0081 | 0.23086
45.9997 | 0.2309
45.9957 | 0.23094
46.0132 | 0.23098
46.0239 | 0.23102
46.0077 | 0.23106
46.0008 | 0.2311
45.992 | 0.23115
46.0064 | 0.23119
46.0146 | 0.23123
46.0204 | 0.23127
46.0042 | 0.23131
46.0041 | 0.23135
46.0006 | 0.23139
46.0194 | 0.23143
46.0083 | 0.23148
46.0217 | 0.23152
46.0124 | 0.23156
46.0027 | 0.2316
45.9989 | 0.23165
46.0181 | 0.23168
46.0332 | 0.23173
46.008 | 0.23177
46.0057 | 0.23181
45.9974 | 0.23185
46.0125 | 0.2319
46.017 | 0.23194
46.0182 | 0.23198
46.0017 | 0.23202
46.0003 | 0.23206
45.9998 | 0.2321
46.023 | 0.23214
46.019 | 0.23219
46.0148 | 0.23222
46.0098 | 0.23227
45.9987 | 0.23231
46.0015 | 0.23235
46.0229 | 0.23239
46.0341 | 0.23243
46.008 | 0.23248
46.0049 | 0.23252
46.0012 | 0.23256
46.0265 | 0.2326
46.0164 | 0.23264
46.022 | 0.23268
46.0085 | 0.23273
46.0067 | 0.23277
46.0078 | 0.23281
46.0187 | 0.23285
46.0184 | 0.2329
46.0148 | 0.23293
46.0134 | 0.23298
45.9938 | 0.23302
46.0111 | 0.23306
46.0185 | 0.2331
46.0305 | 0.23314
46.0101 | 0.23319
46.0047 | 0.23322
46 | 0.23327
46.0251 | 0.23331
46.023 | 0.23335
46.0219 | 0.23339
46.011 | 0.23344
46.0048 | 0.23348
46.0063 | 0.23352
46.0197 | 0.23356
46.0285 | 0.2336
46.0136 | 0.23364
46.0141 | 0.23368
45.9973 | 0.23373
46.0092 | 0.23377
46.0186 | 0.23381
46.0319 | 0.23385
46.0082 | 0.23389
46.0045 | 0.23393
46.0048 | 0.23397
46.0324 | 0.23401
46.0233 | 0.23406
46.0202 | 0.2341
46.0167 | 0.23414
46.0112 | 0.23418
46.0149 | 0.23423
46.0216 | 0.23426
46.0376 | 0.2343
46.0201 | 0.23435
46.0165 | 0.23439
46.0027 | 0.23443
46.0243 | 0.23448
46.0212 | 0.23452
46.0294 | 0.23456
46.0181 | 0.2346
46.0054 | 0.23464
46.0076 | 0.23468
46.0299 | 0.23472
46.0232 | 0.23477
46.0142 | 0.23481
46.0171 | 0.23485
46.0068 | 0.23489
46.0253 | 0.23493
46.0171 | 0.23497
46.0381 | 0.23501
46.0204 | 0.23506
46.0152 | 0.2351
46.0055 | 0.23514
46.0286 | 0.23518
46.03 | 0.23523
46.0314 | 0.23526
46.0132 | 0.23531
46.0067 | 0.23535
46.01 | 0.23539
46.0303 | 0.23543
46.0308 | 0.23547
46.0137 | 0.23552
46.0152 | 0.23556
46.0084 | 0.2356
46.0174 | 0.23564
46.0179 | 0.23568
46.0372 | 0.23572
46.0192 | 0.23577
46.0147 | 0.23581
46.0102 | 0.23585
46.028 | 0.23589
46.0363 | 0.23593
46.0258 | 0.23597
46.0151 | 0.23601
46.0044 | 0.23606
46.017 | 0.2361
46.0353 | 0.23614
46.0386 | 0.23618
46.0172 | 0.23622
46.0173 | 0.23626
46.0103 | 0.23631
46.0297 | 0.23635
46.0155 | 0.23639
46.0313 | 0.23643
46.0168 | 0.23647
46.0094 | 0.23651
46.0065 | 0.23656
46.0318 | 0.23659
46.0403 | 0.23664
46.0216 | 0.23668
46.02 | 0.23672
46.0115 | 0.23676
46.0237 | 0.23681
46.0354 | 0.23684
46.0401 | 0.23688
46.0183 | 0.23693
46.0207 | 0.23697
46.0142 | 0.23701
46.0401 | 0.23705
46.0313 | 0.2371
46.0309 | 0.23714
46.0211 | 0.23718
46.0086 | 0.23722
46.0078 | 0.23727
46.0299 | 0.2373
46.0415 | 0.23735
46.0181 | 0.23739
46.0162 | 0.23743
46.0087 | 0.23747
46.0314 | 0.23751
46.0265 | 0.23756
46.0383 | 0.23759
46.0204 | 0.23764
46.0194 | 0.23768
46.0202 | 0.23772
46.0347 | 0.23776
46.027 | 0.23781
46.0317 | 0.23784
46.0268 | 0.23789
46.0058 | 0.23793
46.0193 | 0.23798
46.033 | 0.23801
46.0435 | 0.23805
46.0224 | 0.2381
46.0176 | 0.23814
46.0079 | 0.23818
46.0318 | 0.23822
46.0305 | 0.23827
46.0353 | 0.2383
46.0209 | 0.23835
46.0153 | 0.23839
46.0135 | 0.23843
46.0309 | 0.23847
46.0367 | 0.23851
46.0288 | 0.23855
46.0305 | 0.23859
46.0104 | 0.23864
46.0191 | 0.23868
46.0304 | 0.23872
46.0487 | 0.23876
46.0214 | 0.23881
46.0171 | 0.23884
46.0134 | 0.23889
46.0412 | 0.23893
46.0289 | 0.23898
46.0279 | 0.23901
46.0202 | 0.23906
46.0151 | 0.2391
46.0197 | 0.23914
46.0307 | 0.23917
46.0398 | 0.23922
46.0284 | 0.23926
46.0289 | 0.2393
46.0109 | 0.23935
46.031 | 0.23939
46.0323 | 0.23943
46.0444 | 0.23947
46.0317 | 0.23951
46.02 | 0.23955
46.0184 | 0.2396
46.044 | 0.23963
46.0341 | 0.23968
46.0272 | 0.23972
46.0284 | 0.23976
46.0164 | 0.2398
46.0324 | 0.23985
46.0264 | 0.23988
46.0433 | 0.23993
46.0263 | 0.23997
46.0235 | 0.24001
46.0119 | 0.24005
46.0316 | 0.2401
46.0316 | 0.24014
46.0442 | 0.24017
46.0226 | 0.24022
46.0166 | 0.24026
46.0184 | 0.2403
46.0424 | 0.24034
46.0413 | 0.24039
46.028 | 0.24043
46.0282 | 0.24047
46.0212 | 0.24051
46.0281 | 0.24056
46.0282 | 0.2406
46.0484 | 0.24063
46.0252 | 0.24068
46.0227 | 0.24072
46.0161 | 0.24076
46.0301 | 0.2408
46.0335 | 0.24085
46.0361 | 0.24088
46.0238 | 0.24093
46.0153 | 0.24097
46.0215 | 0.24101
46.0401 | 0.24105
46.047 | 0.24109
46.0266 | 0.24114
46.0274 | 0.24118
46.0207 | 0.24122
46.0385 | 0.24126
46.0266 | 0.2413
46.046 | 0.24134
46.029 | 0.24139
46.0208 | 0.24143
46.0143 | 0.24147
46.0353 | 0.24151
46.0414 | 0.24156
46.0314 | 0.24159
46.0254 | 0.24164
46.0152 | 0.24168
46.0226 | 0.24172
46.0379 | 0.24176
46.0446 | 0.2418
46.021 | 0.24185
46.0239 | 0.24188
46.015 | 0.24193
46.042 | 0.24197
46.0334 | 0.24201
46.0437 | 0.24205
46.0274 | 0.24209
46.0214 | 0.24213
46.0174 | 0.24218
46.0425 | 0.24221
46.0508 | 0.24226
46.033 | 0.2423
46.0297 | 0.24234
46.0187 | 0.24239
46.0386 | 0.24243
46.0354 | 0.24247
46.0446 | 0.24251
46.0216 | 0.24255
46.0209 | 0.24259
46.0187 | 0.24264
46.0391 | 0.24267
46.0268 | 0.24272
46.0389 | 0.24276
46.0309 | 0.2428
46.0139 | 0.24284
46.0213 | 0.24289
46.0418 | 0.24292
46.0508 | 0.24297
46.0336 | 0.24301
46.0291 | 0.24305
46.0156 | 0.2431
46.0347 | 0.24314
46.0388 | 0.24318
46.0454 | 0.24322
46.024 | 0.24326
46.0216 | 0.2433
46.0181 | 0.24334
46.0374 | 0.24338
46.0343 | 0.24343
46.0329 | 0.24347
46.0322 | 0.24351
46.0168 | 0.24355
46.0202 | 0.2436
46.0361 | 0.24363
46.0551 | 0.24367
46.0296 | 0.24372
46.0249 | 0.24376
46.0201 | 0.2438
46.0478 | 0.24384
46.0358 | 0.24389
46.0414 | 0.24392
46.026 | 0.24397
46.0219 | 0.24401
46.0217 | 0.24405
46.0388 | 0.24409
46.0436 | 0.24414
46.033 | 0.24418
46.0335 | 0.24422
46.0135 | 0.24426
46.0267 | 0.2443
46.0314 | 0.24434
46.0419 | 0.24438
46.0321 | 0.24443
46.0207 | 0.24447
46.0155 | 0.24451
46.0441 | 0.24455
46.0343 | 0.2446
46.0364 | 0.24463
46.032 | 0.24468
46.0224 | 0.24472
46.0367 | 0.24476
46.0378 | 0.2448
46.0473 | 0.24484
46.0338 | 0.24488
46.0327 | 0.24493
46.0192 | 0.24497
46.0323 | 0.24501
46.0343 | 0.24505
46.0524 | 0.24509
46.0261 | 0.24514
46.0187 | 0.24518
46.0189 | 0.24522
46.0431 | 0.24526
46.0418 | 0.2453
46.0296 | 0.24534
46.0296 | 0.24538
46.0226 | 0.24543
46.0259 | 0.24547
46.0313 | 0.24551
46.0528 | 0.24555
46.0294 | 0.2456
46.0299 | 0.24563
46.0228 | 0.24568
46.0367 | 0.24572
46.0382 | 0.24576
46.045 | 0.2458
46.0267 | 0.24584
46.019 | 0.24588
46.0226 | 0.24593
46.0443 | 0.24596
46.0449 | 0.24601
46.028 | 0.24605
46.0291 | 0.24609
46.0214 | 0.24614
46.0339 | 0.24618
46.0288 | 0.24622
46.0508 | 0.24626
46.0333 | 0.2463
46.0278 | 0.24634
46.0201 | 0.24638
46.0421 | 0.24642
46.044 | 0.24647
46.0406 | 0.24651
46.0291 | 0.24655
46.0214 | 0.24659
46.0248 | 0.24664
46.0435 | 0.24667
46.0457 | 0.24672
46.0226 | 0.24676
46.0302 | 0.2468
46.018 | 0.24685
46.0438 | 0.24688
46.0343 | 0.24693
46.0469 | 0.24696
46.0264 | 0.24701
46.0208 | 0.24705
46.0171 | 0.24709
46.0446 | 0.24713
46.0474 | 0.24718
46.0346 | 0.24721
46.0288 | 0.24726
46.0198 | 0.2473
46.0346 | 0.24734
46.0411 | 0.24738
46.0495 | 0.24742
46.0276 | 0.24747
46.0296 | 0.24751
46.0243 | 0.24755
46.0423 | 0.24759
46.0288 | 0.24764
46.0472 | 0.24767
46.0348 | 0.24772
46.0162 | 0.24776
46.0206 | 0.2478
46.0427 | 0.24784
46.0468 | 0.24789
46.0311 | 0.24793
46.0295 | 0.24797
46.0155 | 0.24801
46.0292 | 0.24805
46.0379 | 0.24809
46.048 | 0.24813
46.0259 | 0.24818
46.026 | 0.24822
46.0191 | 0.24826
46.0394 | 0.2483
46.0345 | 0.24835
46.0423 | 0.24838
46.038 | 0.24842
46.0199 | 0.24847
46.02 | 0.24851
46.0392 | 0.24855
46.055 | 0.24859
46.0272 | 0.24864
46.0257 | 0.24868
46.0186 | 0.24872
46.0417 | 0.24876
46.0301 | 0.2488
46.0425 | 0.24884
46.027 | 0.24889
46.0255 | 0.24893
46.0246 | 0.24897
46.0413 | 0.24901
46.0401 | 0.24905
46.0391 | 0.24909
46.0372 | 0.24913
46.0129 | 0.24918
46.0279 | 0.24922
46.0373 | 0.24926
46.0451 | 0.2493
46.0334 | 0.24934
46.0224 | 0.24939
46.0171 | 0.24943
46.0429 | 0.24947
46.0273 | 0.24951
46.0334 | 0.24955
46.0268 | 0.24959
46.0194 | 0.24963
46.0274 | 0.24968
46.0378 | 0.24971
46.0385 | 0.24976
46.0348 | 0.2498
46.0327 | 0.24984
46.0189 | 0.24988
46.0308 | 0.24993
46.0401 | 0.24997
46.0563 | 0.25
46.028 | 0.25005
46.0206 | 0.25009
46.0215 | 0.25013
46.0449 | 0.25017
46.0382 | 0.25022
46.0339 | 0.25026
46.0316 | 0.2503
46.024 | 0.25034
46.0234 | 0.25039
46.0319 | 0.25043
46.0473 | 0.25047
46.026 | 0.25051
46.0266 | 0.25055
46.0192 | 0.25059
46.0247 | 0.25064
46.0312 | 0.25068
46.0456 | 0.25071
46.0237 | 0.25076
46.019 | 0.2508
46.0198 | 0.25084
46.0468 | 0.25088
46.0446 | 0.25093
46.0354 | 0.25097
46.0319 | 0.25101
46.0234 | 0.25105
46.0306 | 0.2511
46.0313 | 0.25113
46.0492 | 0.25118
46.0292 | 0.25122
46.0224 | 0.25126
46.0139 | 0.2513
46.0322 | 0.25134
46.0349 | 0.25139
46.0415 | 0.25142
46.0241 | 0.25147
46.0195 | 0.25151
46.0221 | 0.25155
46.0458 | 0.25159
46.0447 | 0.25163
46.0262 | 0.25168
46.0313 | 0.25172
46.0162 | 0.25176
46.0349 | 0.2518
46.034 | 0.25184
46.0495 | 0.25188
46.0247 | 0.25193
46.0234 | 0.25197
46.0143 | 0.25201
46.0402 | 0.25205
46.0417 | 0.2521
46.034 | 0.25213
46.0223 | 0.25218
46.0119 | 0.25222
46.0222 | 0.25227
46.0428 | 0.2523
46.0432 | 0.25234
46.0246 | 0.25239
46.0245 | 0.25243
46.023 | 0.25247
46.0356 | 0.25251
46.0245 | 0.25255
46.0466 | 0.25259
46.0304 | 0.25264
46.0172 | 0.25268
46.0182 | 0.25272
46.0439 | 0.25276
46.042 | 0.2528
46.0306 | 0.25284
46.0277 | 0.25289
46.013 | 0.25293
46.0238 | 0.25297
46.0382 | 0.25301
46.046 | 0.25305
46.0209 | 0.2531
46.0207 | 0.25314
46.0146 | 0.25318
46.0321 | 0.25322
46.0259 | 0.25326
46.038 | 0.2533
46.0302 | 0.25334
46.0187 | 0.25338
46.014 | 0.25343
46.0386 | 0.25346
46.0534 | 0.25351
46.0294 | 0.25355
46.0232 | 0.25359
46.0139 | 0.25364
46.0342 | 0.25368
46.0302 | 0.25372
46.0407 | 0.25376
46.0214 | 0.25381
46.0199 | 0.25385
46.0174 | 0.25389
46.0321 | 0.25393
46.0254 | 0.25397
46.0327 | 0.25401
46.0318 | 0.25405
46.0092 | 0.2541
46.021 | 0.25414
46.0363 | 0.25417
46.0404 | 0.25422
46.0305 | 0.25426
46.023 | 0.2543
46.0143 | 0.25435
46.0375 | 0.25439
46.027 | 0.25443
46.0346 | 0.25447
46.0232 | 0.25451
46.0198 | 0.25455
46.0222 | 0.2546
46.0345 | 0.25463
46.0289 | 0.25468
46.0316 | 0.25472
46.0265 | 0.25476
46.0108 | 0.2548
46.0156 | 0.25485
46.0299 | 0.25489
46.0481 | 0.25493
46.0186 | 0.25497
46.0127 | 0.25501
46.0125 | 0.25505
46.035 | 0.2551
46.03 | 0.25514
46.0319 | 0.25518
46.0248 | 0.25522
46.02 | 0.25526
46.0179 | 0.2553
46.0304 | 0.25534
46.044 | 0.25539
46.0266 | 0.25543
46.0276 | 0.25547
46.0175 | 0.25551
46.0195 | 0.25556
46.0288 | 0.2556
46.0427 | 0.25563
46.0168 | 0.25568
46.0107 | 0.25572
46.0087 | 0.25576
46.036 | 0.2558
46.0322 | 0.25585
46.0257 | 0.25589
46.0213 | 0.25593
46.0165 | 0.25597
46.0196 | 0.25602
46.0276 | 0.25605
46.0393 | 0.2561
46.0252 | 0.25614
46.0218 | 0.25618
46.0121 | 0.25622
46.0264 | 0.25627
46.0294 | 0.25631
46.0406 | 0.25634
46.0179 | 0.25639
46.0132 | 0.25643
46.0129 | 0.25647
46.0365 | 0.25651
46.0346 | 0.25656
46.0152 | 0.2566
46.0179 | 0.25664
46.0045 | 0.25668
46.0208 | 0.25672
46.0252 | 0.25676
46.0383 | 0.2568
46.0146 | 0.25685
46.0175 | 0.25689
46.007 | 0.25693
46.0273 | 0.25697
46.033 | 0.25702
46.0346 | 0.25705
46.0197 | 0.2571
46.0096 | 0.25714
46.0169 | 0.25718
46.0361 | 0.25722
46.0349 | 0.25726
46.0172 | 0.25731
46.0183 | 0.25735
46.0144 | 0.25739
46.026 | 0.25743
46.0146 | 0.25747
46.0353 | 0.25751
46.0158 | 0.25756
46.0103 | 0.2576
46.0056 | 0.25764
46.0327 | 0.25768
46.0281 | 0.25773
46.0269 | 0.25776
46.021 | 0.2578
46.0056 | 0.25785
46.0123 | 0.25789
46.0349 | 0.25793
46.0397 | 0.25797
46.0145 | 0.25802
46.0142 | 0.25806
46.0083 | 0.2581
46.0235 | 0.25814
46.018 | 0.25818
46.032 | 0.25822
46.0207 | 0.25827
46.0124 | 0.25831
46.0042 | 0.25835
46.026 | 0.25839
46.0373 | 0.25843
46.0229 | 0.25847
46.0138 | 0.25852
46.004 | 0.25856
46.017 | 0.2586
46.0248 | 0.25864
46.0336 | 0.25868
46.0123 | 0.25873
46.0122 | 0.25876
46.0099 | 0.25881
46.028 | 0.25885
46.0182 | 0.25889
46.0278 | 0.25893
46.0236 | 0.25897
46.0042 | 0.25902
46.0087 | 0.25906
46.0261 | 0.2591
46.0255 | 0.25914
46.0214 | 0.25918
46.0101 | 0.25922
45.9986 | 0.25927
46.017 | 0.25931
46.017 | 0.25935
46.0254 | 0.25939
46.0084 | 0.25943
46.0101 | 0.25947
46.0089 | 0.25952
46.0283 | 0.25955
46.0164 | 0.2596
46.0268 | 0.25964
46.0214 | 0.25968
46.007 | 0.25972
46.0091 | 0.25977
46.0243 | 0.25981
46.0405 | 0.25985
46.0162 | 0.25989
46.0064 | 0.25993
46.0025 | 0.25998
46.0205 | 0.26002
46.0197 | 0.26006
46.0199 | 0.2601
46.0085 | 0.26015
46.0052 | 0.26019
46.0045 | 0.26023
46.0175 | 0.26027
46.0239 | 0.26031
46.0146 | 0.26035
46.014 | 0.26039
46.0054 | 0.26043
46.0039 | 0.26048
46.0181 | 0.26052
46.0342 | 0.26056
46.0104 | 0.2606
46.0042 | 0.26064
46.0013 | 0.26068
46.0272 | 0.26073
46.0224 | 0.26077
46.0196 | 0.26081
46.012 | 0.26085
46.0065 | 0.26089
46.0069 | 0.26094
46.0189 | 0.26097
46.0243 | 0.26102
46.0122 | 0.26106
46.0102 | 0.2611
45.999 | 0.26114
46.0065 | 0.26119
46.0159 | 0.26123
46.0316 | 0.26126
46.0047 | 0.26131
46.0025 | 0.26135
46.0016 | 0.26139
46.0259 | 0.26143
46.022 | 0.26148
46.0122 | 0.26152
46.011 | 0.26156
45.9978 | 0.2616
46.0082 | 0.26165
46.019 | 0.26168
46.0296 | 0.26173
46.0035 | 0.26177
46.0045 | 0.26181
45.9916 | 0.26185
46.0091 | 0.2619
46.017 | 0.26194
46.0198 | 0.26197
46.0015 | 0.26202
45.9971 | 0.26206
46.002 | 0.2621
46.0226 | 0.26214
46.0152 | 0.26219
46.0092 | 0.26223
46.0073 | 0.26227
46.0022 | 0.26231
46.009 | 0.26236
46.0061 | 0.26239
46.0252 | 0.26244
46.0061 | 0.26248
46.0019 | 0.26252
45.9933 | 0.26256
46.0214 | 0.2626
46.0144 | 0.26265
46.0142 | 0.26269
46.0053 | 0.26273
45.9915 | 0.26277
45.9944 | 0.26281
46.018 | 0.26285
46.022 | 0.2629
46.0026 | 0.26294
46.0005 | 0.26298
45.9942 | 0.26302
46.0051 | 0.26307
46.0067 | 0.2631
46.021 | 0.26314
46.0066 | 0.26319
46.001 | 0.26323
45.9895 | 0.26327
46.0142 | 0.26331
46.0256 | 0.26336
46.0102 | 0.2634
45.9999 | 0.26344
45.9898 | 0.26348
45.9985 | 0.26353
46.0109 | 0.26356
46.0174 | 0.2636
45.9974 | 0.26365
45.9985 | 0.26369
45.9932 | 0.26373
46.0097 | 0.26377
46.0016 | 0.26382
46.0149 | 0.26385
46.0061 | 0.2639
45.9928 | 0.26394
45.9942 | 0.26398
46.0167 | 0.26402
46.0134 | 0.26407
46.0108 | 0.26411
46.001 | 0.26415
45.9892 | 0.26419
46.0041 | 0.26423
46.0071 | 0.26427
46.0128 | 0.26431
45.996 | 0.26436
45.998 | 0.2644
45.9926 | 0.26444
46.0121 | 0.26448
45.9956 | 0.26453
46.0117 | 0.26456
46.0027 | 0.26461
45.9911 | 0.26465
45.9903 | 0.26469
46.0088 | 0.26473
46.0199 | 0.26477
46.0014 | 0.26481
45.9929 | 0.26486
45.9898 | 0.2649
46.0033 | 0.26494
46.0068 | 0.26498
46.0116 | 0.26502
45.9968 | 0.26507
45.9962 | 0.26511
45.9917 | 0.26515
46.0042 | 0.26519
46.0081 | 0.26524
46.0037 | 0.26527
45.9995 | 0.26532
45.9893 | 0.26536
45.9851 | 0.2654
46.0017 | 0.26544
46.0165 | 0.26548
45.9923 | 0.26553
45.9883 | 0.26557
45.982 | 0.26561
46.005 | 0.26565
46.0041 | 0.26569
46.006 | 0.26573
45.996 | 0.26578
45.993 | 0.26582
45.9918 | 0.26586
46.0067 | 0.2659
46.0051 | 0.26595
46.0026 | 0.26598
45.9971 | 0.26602
45.9852 | 0.26607
45.9891 | 0.26611
46.0022 | 0.26615
46.0175 | 0.26619
45.9876 | 0.26624
45.9853 | 0.26628
45.9818 | 0.26632
46.0039 | 0.26636
46.0002 | 0.2664
45.999 | 0.26644
45.9928 | 0.26649
45.9839 | 0.26652
45.9915 | 0.26657
46.0066 | 0.26661
46.0116 | 0.26665
45.9922 | 0.26669
45.9921 | 0.26673
45.9791 | 0.26678
45.9895 | 0.26682
46.0035 | 0.26686
46.0089 | 0.2669
45.9881 | 0.26695
45.9819 | 0.26698
45.9849 | 0.26703
46.008 | 0.26707
45.9963 | 0.26711
45.9923 | 0.26715
45.9887 | 0.26719
45.9837 | 0.26724
45.9875 | 0.26728
45.9904 | 0.26732
46.0023 | 0.26736
45.9891 | 0.2674
45.9887 | 0.26744
45.9752 | 0.26749
45.9999 | 0.26753
45.9997 | 0.26757
46.003 | 0.26761
45.9904 | 0.26765
45.979 | 0.26769
45.9787 | 0.26774
46.002 | 0.26778
46.002 | 0.26782
45.9881 | 0.26786
45.9849 | 0.2679
45.9768 | 0.26795
45.9811 | 0.26799
45.9859 | 0.26803
46.001 | 0.26807
45.9842 | 0.26812
45.9827 | 0.26815
45.971 | 0.2682
45.9908 | 0.26824
45.9982 | 0.26828
45.9986 | 0.26832
45.9855 | 0.26836
45.975 | 0.2684
45.9813 | 0.26845
45.999 | 0.26848
45.9991 | 0.26853
45.9834 | 0.26857
45.9832 | 0.26861
45.977 | 0.26866
45.9896 | 0.2687
45.9839 | 0.26874
45.9983 | 0.26878
45.9845 | 0.26883
45.974 | 0.26886
45.9705 | 0.26891
45.993 | 0.26895
45.9881 | 0.26899
45.9897 | 0.26903
45.9836 | 0.26907
45.9714 | 0.26911
45.9808 | 0.26916
45.9923 | 0.26919
45.9946 | 0.26924
45.9787 | 0.26928
45.9834 | 0.26932
45.9749 | 0.26937
45.9954 | 0.2694
45.9793 | 0.26945
45.998 | 0.26949
45.9851 | 0.26953
45.9741 | 0.26957
45.9694 | 0.26962
45.9915 | 0.26965
45.9975 | 0.2697
45.9826 | 0.26974
45.9724 | 0.26978
45.9677 | 0.26982
45.9765 | 0.26987
45.9853 | 0.26991
45.9909 | 0.26995
45.976 | 0.26999
45.9754 | 0.27003
45.9728 | 0.27007
45.9849 | 0.27011
45.9859 | 0.27016
45.9908 | 0.2702
45.9834 | 0.27024
45.9738 | 0.27028
45.9686 | 0.27032
45.9868 | 0.27036
45.9979 | 0.27041
45.9791 | 0.27045
45.9726 | 0.27049
45.9633 | 0.27054
45.9813 | 0.27058
45.9827 | 0.27062
45.9834 | 0.27066
45.9698 | 0.2707
45.9677 | 0.27074
45.9659 | 0.27079
45.9832 | 0.27082
45.9763 | 0.27087
45.9803 | 0.27091
45.975 | 0.27095
45.964 | 0.27099
45.9633 | 0.27104
45.982 | 0.27107
45.9973 | 0.27112
45.9687 | 0.27116
45.9676 | 0.2712
45.9633 | 0.27124
45.9837 | 0.27129
45.9841 | 0.27133
45.9807 | 0.27137
45.9713 | 0.27141
45.9647 | 0.27145
45.9678 | 0.2715
45.9855 | 0.27153
45.9838 | 0.27158
45.9714 | 0.27162
45.9696 | 0.27166
45.9569 | 0.2717
45.9624 | 0.27175
45.981 | 0.27178
45.9904 | 0.27182
45.9672 | 0.27187
45.9642 | 0.27191
45.9641 | 0.27195
45.9868 | 0.27199
45.9747 | 0.27204
45.9766 | 0.27208
45.9687 | 0.27212
45.9658 | 0.27216
45.9673 | 0.27221
45.974 | 0.27224
45.98 | 0.27229
45.9687 | 0.27233
45.969 | 0.27237
45.9522 | 0.27242
45.971 | 0.27246
45.9721 | 0.2725
45.9822 | 0.27254
45.9668 | 0.27258
45.9574 | 0.27262
45.9551 | 0.27266
45.9806 | 0.2727
45.9806 | 0.27275
45.9714 | 0.27279
45.9635 | 0.27283
45.9573 | 0.27287
45.9599 | 0.27292
45.9716 | 0.27295
45.9803 | 0.273
45.964 | 0.27304
45.9633 | 0.27308
45.9497 | 0.27312
45.9648 | 0.27317
45.9708 | 0.27321
45.9761 | 0.27325
45.9585 | 0.27329
45.9488 | 0.27333
45.9525 | 0.27338
45.9747 | 0.27341
45.9732 | 0.27346
45.9604 | 0.2735
45.9586 | 0.27354
45.9532 | 0.27358
45.9635 | 0.27363
45.9656 | 0.27366
45.9781 | 0.27371
45.9631 | 0.27375
45.9572 | 0.27379
45.9509 | 0.27383
45.9723 | 0.27387
45.9656 | 0.27392
45.9704 | 0.27396
45.9622 | 0.274
45.9462 | 0.27404
45.949 | 0.27409
45.9673 | 0.27412
45.9713 | 0.27417
45.9521 | 0.27421
45.9547 | 0.27425
45.9452 | 0.27429
45.9683 | 0.27433
45.956 | 0.27438
45.9737 | 0.27441
45.9592 | 0.27446
45.9526 | 0.2745
45.9468 | 0.27454
45.9681 | 0.27458
45.9708 | 0.27463
45.9678 | 0.27466
45.9527 | 0.27471
45.9465 | 0.27475
45.9499 | 0.2748
45.9666 | 0.27483
45.9709 | 0.27487
45.951 | 0.27492
45.9518 | 0.27496
45.9465 | 0.275
45.96 | 0.27504
45.9566 | 0.27509
45.9664 | 0.27512
45.9535 | 0.27517
45.9483 | 0.27521
45.9435 | 0.27525
45.9592 | 0.27529
45.9664 | 0.27534
45.957 | 0.27538
45.9484 | 0.27542
45.9389 | 0.27546
45.9526 | 0.27551
45.965 | 0.27554
45.9693 | 0.27558
45.9494 | 0.27563
45.9483 | 0.27567
45.9452 | 0.27571
45.9641 | 0.27575
45.9511 | 0.2758
45.9582 | 0.27584
45.9507 | 0.27588
45.9415 | 0.27592
45.9377 | 0.27596
45.9558 | 0.276
45.9685 | 0.27605
45.9473 | 0.27609
45.9432 | 0.27613
45.9342 | 0.27617
45.9474 | 0.27622
45.9549 | 0.27626
45.9569 | 0.27629
45.941 | 0.27634
45.9378 | 0.27638
45.9371 | 0.27642
45.959 | 0.27646
45.9564 | 0.27651
45.9498 | 0.27655
45.9465 | 0.27659
45.9346 | 0.27663
45.9351 | 0.27668
45.9573 | 0.27671
45.965 | 0.27675
45.9394 | 0.2768
45.9369 | 0.27684
45.9334 | 0.27688
45.9582 | 0.27692
45.9462 | 0.27697
45.9534 | 0.277
45.9408 | 0.27705
45.9387 | 0.27709
45.9398 | 0.27713
45.9521 | 0.27717
45.9504 | 0.27722
45.947 | 0.27726
45.9469 | 0.2773
45.9265 | 0.27734
45.9435 | 0.27739
45.9496 | 0.27742
45.9586 | 0.27746
45.9384 | 0.27751
45.9335 | 0.27755
45.9294 | 0.27759
45.9539 | 0.27763
45.9493 | 0.27768
45.9445 | 0.27772
45.934 | 0.27776
45.9297 | 0.2778
45.929 | 0.27785
45.9441 | 0.27788
45.9502 | 0.27793
45.9367 | 0.27797
45.9376 | 0.27801
45.9231 | 0.27805
45.9331 | 0.2781
45.9437 | 0.27814
45.9554 | 0.27817
45.9329 | 0.27822
45.9278 | 0.27826
45.9278 | 0.2783
45.9501 | 0.27834
45.9418 | 0.27839
45.9363 | 0.27843
45.9324 | 0.27847
45.9244 | 0.27851
45.9291 | 0.27856
45.9341 | 0.27859
45.9451 | 0.27864
45.9327 | 0.27868
45.93 | 0.27872
45.9187 | 0.27876
45.9393 | 0.27881
45.9376 | 0.27885
45.9445 | 0.27889
45.9346 | 0.27893
45.9233 | 0.27897
45.9263 | 0.27901
45.9453 | 0.27905
45.9383 | 0.2791
45.9289 | 0.27914
45.9315 | 0.27918
45.9196 | 0.27922
45.9365 | 0.27927
45.9306 | 0.2793
45.9448 | 0.27935
45.9257 | 0.27939
45.9202 | 0.27943
45.9177 | 0.27947
45.9386 | 0.27951
45.9355 | 0.27956
45.9395 | 0.27959
45.922 | 0.27964
45.9157 | 0.27968
45.9205 | 0.27972
45.941 | 0.27976
45.9418 | 0.27981
45.9261 | 0.27985
45.9268 | 0.27989
45.9192 | 0.27993
45.9258 | 0.27998
45.9271 | 0.28002
45.944 | 0.28005
45.9256 | 0.2801
45.9194 | 0.28014
45.9139 | 0.28018
45.9316 | 0.28022
45.9358 | 0.28027
45.9267 | 0.28031
45.9158 | 0.28035
45.9075 | 0.28039
45.9183 | 0.28044
45.931 | 0.28047
45.9343 | 0.28051
45.9189 | 0.28056
45.9181 | 0.2806
45.9152 | 0.28064
45.9311 | 0.28068
45.9202 | 0.28073
45.9383 | 0.28076
45.9231 | 0.28081
45.9103 | 0.28085
45.9069 | 0.28089
45.9284 | 0.28093
45.9369 | 0.28098
45.9165 | 0.28102
45.9153 | 0.28106
45.9068 | 0.2811
45.9173 | 0.28115
45.9254 | 0.28119
45.9285 | 0.28123
45.9121 | 0.28127
45.9111 | 0.28131
45.9051 | 0.28135
45.9267 | 0.28139
45.9205 | 0.28144
45.9225 | 0.28148
45.9122 | 0.28152
45.9001 | 0.28156
45.9008 | 0.28161
45.9261 | 0.28164
45.9327 | 0.28169
45.907 | 0.28173
45.906 | 0.28177
45.8994 | 0.28181
45.9214 | 0.28186
45.9151 | 0.2819
45.9244 | 0.28194
45.9074 | 0.28198
45.9063 | 0.28202
45.9043 | 0.28207
45.919 | 0.2821
45.9113 | 0.28215
45.915 | 0.28219
45.912 | 0.28223
45.8907 | 0.28227
45.904 | 0.28232
45.9184 | 0.28235
45.9276 | 0.2824
45.9059 | 0.28244
45.9036 | 0.28248
45.8969 | 0.28252
45.9233 | 0.28257
45.921 | 0.28261
45.9197 | 0.28265
45.9037 | 0.28269
45.899 | 0.28273
45.8961 | 0.28278
45.9142 | 0.28281
45.9182 | 0.28286
45.9077 | 0.2829
45.907 | 0.28294
45.8885 | 0.28298
45.8957 | 0.28303
45.9092 | 0.28307
45.9235 | 0.28311
45.8965 | 0.28315
45.8924 | 0.28319
45.8914 | 0.28323
45.9168 | 0.28327
45.9044 | 0.28332
45.9072 | 0.28336
45.8996 | 0.2834
45.8945 | 0.28344
45.8965 | 0.28349
45.9061 | 0.28352
45.915 | 0.28357
45.9018 | 0.28361
45.9002 | 0.28365
45.8825 | 0.2837
45.9009 | 0.28374
45.9003 | 0.28378
45.9089 | 0.28382
45.8964 | 0.28386
45.8854 | 0.2839
45.8841 | 0.28395
45.9087 | 0.28398
45.8969 | 0.28403
45.8953 | 0.28407
45.896 | 0.28411
45.8843 | 0.28415
45.8989 | 0.2842
45.8983 | 0.28423
45.9149 | 0.28428
45.8987 | 0.28432
45.8914 | 0.28436
45.8808 | 0.2844
45.8997 | 0.28445
45.8995 | 0.28449
45.9091 | 0.28453
45.886 | 0.28457
45.8794 | 0.28462
45.8796 | 0.28466
45.9026 | 0.2847
45.9003 | 0.28474
45.8867 | 0.28478
45.8886 | 0.28482
45.8826 | 0.28487
45.8881 | 0.28491
45.8911 | 0.28495
45.9084 | 0.28499
45.8872 | 0.28503
45.8858 | 0.28507
45.8812 | 0.28511
45.8961 | 0.28516
45.899 | 0.2852
45.8981 | 0.28524
45.8833 | 0.28528
45.8743 | 0.28532
45.882 | 0.28537
45.8994 | 0.28541
45.8995 | 0.28545
45.8826 | 0.28549
45.8817 | 0.28553
45.8762 | 0.28558
45.8894 | 0.28562
45.881 | 0.28566
45.8984 | 0.2857
45.8827 | 0.28574
45.8732 | 0.28578
45.8698 | 0.28583
45.8913 | 0.28587
45.8958 | 0.28591
45.8857 | 0.28595
45.8796 | 0.28599
45.872 | 0.28603
45.8783 | 0.28608
45.8922 | 0.28612
45.8943 | 0.28616
45.8742 | 0.28621
45.8774 | 0.28624
45.868 | 0.28629
45.8904 | 0.28633
45.883 | 0.28637
45.8887 | 0.28641
45.8739 | 0.28646
45.8647 | 0.2865
45.8631 | 0.28654
45.8891 | 0.28658
45.8928 | 0.28662
45.8728 | 0.28666
45.8699 | 0.2867
45.8624 | 0.28675
45.8803 | 0.28679
45.8777 | 0.28683
45.888 | 0.28687
45.8688 | 0.28692
45.869 | 0.28696
45.8664 | 0.287
45.8829 | 0.28704
45.8702 | 0.28709
45.8782 | 0.28712
45.8724 | 0.28717
45.855 | 0.28721
45.8636 | 0.28725
45.8813 | 0.28729
45.8865 | 0.28733
45.8659 | 0.28738
45.8635 | 0.28742
45.8533 | 0.28746
45.8709 | 0.2875
45.8745 | 0.28754
45.8802 | 0.28758
45.8629 | 0.28763
45.86 | 0.28767
45.8566 | 0.28771
45.8754 | 0.28775
45.8712 | 0.28779
45.8708 | 0.28783
45.87 | 0.28787
45.8546 | 0.28792
45.8557 | 0.28796
45.8707 | 0.288
45.8873 | 0.28804
45.861 | 0.28809
45.8551 | 0.28813
45.8517 | 0.28817
45.8778 | 0.28821
45.8725 | 0.28826
45.8686 | 0.28829
45.8565 | 0.28834
45.8522 | 0.28838
45.854 | 0.28842
45.8666 | 0.28846
45.8677 | 0.28851
45.8613 | 0.28854
45.8629 | 0.28858
45.8434 | 0.28863
45.8569 | 0.28867
45.8618 | 0.28871
45.8723 | 0.28875
45.8631 | 0.2888
45.8507 | 0.28884
45.8464 | 0.28888
45.8722 | 0.28892
45.8597 | 0.28897
45.857 | 0.289
45.8531 | 0.28905
45.8426 | 0.28909
45.8543 | 0.28914
45.8549 | 0.28917
45.8608 | 0.28922
45.8524 | 0.28926
45.8511 | 0.2893
45.8396 | 0.28934
45.8537 | 0.28938
45.8559 | 0.28942
45.8719 | 0.28946
45.8489 | 0.28951
45.8406 | 0.28955
45.8421 | 0.28959
45.8673 | 0.28963
45.8623 | 0.28968
45.8502 | 0.28972
45.8481 | 0.28976
45.8414 | 0.2898
45.8459 | 0.28985
45.8493 | 0.28988
45.8657 | 0.28992
45.8413 | 0.28997
45.8402 | 0.29001
45.832 | 0.29005
45.8422 | 0.2901
45.8532 | 0.29014
45.8578 | 0.29017
45.8414 | 0.29022
45.8308 | 0.29026
45.8352 | 0.2903
45.858 | 0.29034
45.8565 | 0.29039
45.8401 | 0.29043
45.8412 | 0.29047
45.8368 | 0.29051
45.8495 | 0.29055
45.8422 | 0.29059
45.859 | 0.29063
45.841 | 0.29068
45.835 | 0.29072
45.8273 | 0.29076
45.8468 | 0.2908
45.8486 | 0.29085
45.8449 | 0.29089
45.8343 | 0.29093
45.8249 | 0.29097
45.8287 | 0.29102
45.8496 | 0.29105
45.8515 | 0.2911
45.829 | 0.29114
45.8336 | 0.29118
45.8232 | 0.29122
45.8461 | 0.29126
45.8402 | 0.29131
45.8495 | 0.29134
45.8297 | 0.29139
45.8249 | 0.29143
45.8197 | 0.29147
45.8436 | 0.29151
45.8463 | 0.29156
45.8336 | 0.2916
45.826 | 0.29164
45.8164 | 0.29168
45.8311 | 0.29173
45.8353 | 0.29177
45.8426 | 0.29181
45.8229 | 0.29185
45.8246 | 0.29189
45.8221 | 0.29193
45.8388 | 0.29197
45.8243 | 0.29202
45.8394 | 0.29206
45.8284 | 0.2921
45.8123 | 0.29214
45.819 | 0.29219
45.8405 | 0.29222
45.8422 | 0.29227
45.8254 | 0.29231
45.8237 | 0.29235
45.8104 | 0.2924
45.8218 | 0.29244
45.8293 | 0.29248
45.8373 | 0.29252
45.8173 | 0.29256
45.8146 | 0.29261
45.809 | 0.29265
45.8255 | 0.29269
45.8182 | 0.29273
45.824 | 0.29277
45.8201 | 0.29281
45.806 | 0.29286
45.8063 | 0.2929
45.8268 | 0.29294
45.8415 | 0.29298
45.8156 | 0.29302
45.8113 | 0.29306
45.8051 | 0.29311
45.828 | 0.29315
45.8181 | 0.29319
45.8257 | 0.29323
45.8118 | 0.29328
45.8076 | 0.29332
45.8057 | 0.29336
45.8215 | 0.2934
45.82 | 0.29345
45.8182 | 0.29348
45.8165 | 0.29352
45.7931 | 0.29357
45.8075 | 0.29361
45.8154 | 0.29365
45.8214 | 0.29369
45.8108 | 0.29374
45.8016 | 0.29378
45.795 | 0.29382
45.8216 | 0.29386
45.8078 | 0.2939
45.812 | 0.29394
45.8065 | 0.29399
45.7991 | 0.29403
45.8066 | 0.29407
45.8139 | 0.29411
45.814 | 0.29416
45.8085 | 0.29419
45.8059 | 0.29424
45.7918 | 0.29428
45.8011 | 0.29432
45.8057 | 0.29436
45.8233 | 0.2944
45.796 | 0.29445
45.7873 | 0.29449
45.7869 | 0.29453
45.8124 | 0.29457
45.8073 | 0.29462
45.8015 | 0.29465
45.7984 | 0.2947
45.7918 | 0.29474
45.7935 | 0.29478
45.8018 | 0.29482
45.8162 | 0.29486
45.7961 | 0.29491
45.7956 | 0.29495
45.7883 | 0.29499
45.7954 | 0.29504
45.8012 | 0.29508
45.8103 | 0.29511
45.7891 | 0.29516
45.7806 | 0.2952
45.7829 | 0.29524
45.8096 | 0.29528
45.8025 | 0.29533
45.7865 | 0.29537
45.7846 | 0.29541
45.7816 | 0.29545
45.7943 | 0.29549
45.7917 | 0.29553
45.808 | 0.29557
45.79 | 0.29562
45.7847 | 0.29566
45.7769 | 0.2957
45.7954 | 0.29574
45.7968 | 0.29579
45.8006 | 0.29582
45.7842 | 0.29587
45.7764 | 0.29591
45.7783 | 0.29595
45.7991 | 0.29599
45.7976 | 0.29604
45.7782 | 0.29608
45.7813 | 0.29612
45.7674 | 0.29617
45.7845 | 0.29621
45.783 | 0.29625
45.796 | 0.29629
45.7726 | 0.29633
45.7698 | 0.29637
45.7641 | 0.29641
45.7872 | 0.29646
45.7905 | 0.2965
45.7855 | 0.29654
45.776 | 0.29658
45.7659 | 0.29662
45.7752 | 0.29667
45.7875 | 0.2967
45.7901 | 0.29675
45.7706 | 0.29679
45.7717 | 0.29683
45.7684 | 0.29688
45.7798 | 0.29692
45.7685 | 0.29696
45.7882 | 0.297
45.7725 | 0.29705
45.7573 | 0.29708
45.7587 | 0.29713
45.7836 | 0.29717
45.7828 | 0.29721
45.7689 | 0.29725
45.7646 | 0.29729
45.7509 | 0.29734
45.759 | 0.29738
45.7754 | 0.29742
45.7829 | 0.29746
45.7624 | 0.29751
45.761 | 0.29755
45.7555 | 0.29759
45.772 | 0.29763
45.766 | 0.29767
45.7755 | 0.29771
45.769 | 0.29776
45.7529 | 0.2978
45.749 | 0.29784
45.7692 | 0.29788
45.78 | 0.29792
45.7574 | 0.29797
45.7501 | 0.29801
45.742 | 0.29805
45.7603 | 0.29809
45.7585 | 0.29813
45.7687 | 0.29817
45.7524 | 0.29822
45.7508 | 0.29826
45.7496 | 0.2983
45.7661 | 0.29834
45.7578 | 0.29839
45.7629 | 0.29842
45.7613 | 0.29847
45.7401 | 0.29851
45.749 | 0.29855
45.7642 | 0.29859
45.7671 | 0.29864
45.7544 | 0.29868
45.7458 | 0.29872
45.7378 | 0.29876
45.7613 | 0.2988
45.749 | 0.29885
45.7546 | 0.29889
45.7433 | 0.29893
45.7383 | 0.29897
45.7417 | 0.29901
45.7538 | 0.29905
45.7485 | 0.2991
45.7507 | 0.29914
45.7466 | 0.29918
45.7339 | 0.29922
45.7381 | 0.29927
45.751 | 0.2993
45.7669 | 0.29935
45.7399 | 0.29939
45.7325 | 0.29943
45.7313 | 0.29947
45.7518 | 0.29952
45.7452 | 0.29956
45.7446 | 0.2996
45.7378 | 0.29964
45.7308 | 0.29968
45.7301 | 0.29973
45.7398 | 0.29977
45.7497 | 0.29981
45.7332 | 0.29985
45.733 | 0.29989
45.7255 | 0.29993
45.7279 | 0.29998
45.736 | 0.30002
45.7506 | 0.30006
45.728 | 0.3001
45.7221 | 0.30014
45.7206 | 0.30019
45.7454 | 0.30023
45.7408 | 0.30027
45.7323 | 0.30031
45.7284 | 0.30035
45.7226 | 0.3004
45.7244 | 0.30044
45.7295 | 0.30048
45.7421 | 0.30052
45.7263 | 0.30057
45.7232 | 0.30061
45.7114 | 0.30065
45.7235 | 0.30069
45.7268 | 0.30073
45.7383 | 0.30077
45.7174 | 0.30082
45.712 | 0.30086
45.7121 | 0.3009
45.7346 | 0.30094
45.7325 | 0.30098
45.7182 | 0.30102
45.7217 | 0.30106
45.707 | 0.30111
45.7206 | 0.30115
45.7251 | 0.30119
45.7363 | 0.30123
45.7107 | 0.30128
45.709 | 0.30132
45.6989 | 0.30136
45.7204 | 0.3014
45.7232 | 0.30145
45.72 | 0.30149
45.706 | 0.30153
45.6969 | 0.30157
45.7037 | 0.30161
45.7212 | 0.30165
45.7198 | 0.3017
45.7043 | 0.30174
45.7064 | 0.30178
45.7024 | 0.30182
45.7132 | 0.30187
45.7056 | 0.30191
45.7246 | 0.30194
45.7057 | 0.30199
45.6958 | 0.30203
45.6936 | 0.30207
45.7202 | 0.30211
45.7141 | 0.30216
45.7078 | 0.3022
45.7008 | 0.30224
45.6868 | 0.30228
45.6904 | 0.30233
45.7094 | 0.30237
45.7148 | 0.30241
45.6915 | 0.30245
45.691 | 0.30249
45.6841 | 0.30254
45.6975 | 0.30258
45.6934 | 0.30262
45.7072 | 0.30266
45.6965 | 0.3027
45.6871 | 0.30274
45.6805 | 0.30279
45.7045 | 0.30282
45.7113 | 0.30287
45.6959 | 0.30291
45.6876 | 0.30295
45.677 | 0.303
45.6906 | 0.30304
45.692 | 0.30308
45.6997 | 0.30312
45.6808 | 0.30317
45.6793 | 0.30321
45.6747 | 0.30325
45.6922 | 0.30329
45.6797 | 0.30334
45.69 | 0.30337
45.6852 | 0.30342
45.6663 | 0.30346
45.6711 | 0.3035
45.6897 | 0.30354
45.6937 | 0.30358
45.6858 | 0.30363
45.6742 | 0.30367
45.6631 | 0.30371
45.6828 | 0.30375
45.6782 | 0.30379
45.6875 | 0.30383
45.6711 | 0.30388
45.6694 | 0.30392
45.6686 | 0.30396
45.6871 | 0.304
45.6726 | 0.30405
45.6798 | 0.30409
45.6731 | 0.30413
45.6594 | 0.30417
45.6593 | 0.30422
45.6729 | 0.30425
45.6888 | 0.3043
45.6662 | 0.30434
45.6572 | 0.30438
45.6534 | 0.30442
45.6726 | 0.30447
45.6714 | 0.30451
45.6735 | 0.30455
45.6624 | 0.30459
45.6575 | 0.30463
45.6552 | 0.30468
45.6692 | 0.30471
45.6736 | 0.30476
45.6612 | 0.3048
45.6597 | 0.30484
45.6513 | 0.30489
45.6491 | 0.30493
45.658 | 0.30497
45.672 | 0.30501
45.6503 | 0.30506
45.6432 | 0.3051
45.6371 | 0.30514
45.6601 | 0.30518
45.6567 | 0.30523
45.655 | 0.30526
45.6476 | 0.30531
45.6416 | 0.30535
45.6435 | 0.30539
45.6575 | 0.30543
45.661 | 0.30548
45.6482 | 0.30552
45.645 | 0.30556
45.6361 | 0.3056
45.6414 | 0.30565
45.647 | 0.30569
45.6625 | 0.30572
45.6375 | 0.30577
45.6315 | 0.30581
45.6288 | 0.30585
45.6503 | 0.30589
45.6481 | 0.30594
45.6362 | 0.30598
45.6344 | 0.30602
45.6212 | 0.30606
45.6323 | 0.30611
45.6427 | 0.30614
45.6524 | 0.30619
45.6278 | 0.30623
45.6287 | 0.30627
45.6187 | 0.30631
45.6341 | 0.30636
45.6408 | 0.3064
45.6436 | 0.30644
45.6269 | 0.30648
45.6168 | 0.30652
45.621 | 0.30657
45.6412 | 0.30661
45.6355 | 0.30665
45.6226 | 0.30669
45.6199 | 0.30674
45.615 | 0.30678
45.6225 | 0.30682
45.6164 | 0.30686
45.6328 | 0.3069
45.6134 | 0.30695
45.61 | 0.30699
45.6036 | 0.30703
45.6282 | 0.30707
45.6212 | 0.30712
45.6257 | 0.30715
45.6174 | 0.3072
45.6011 | 0.30724
45.6027 | 0.30728
45.6247 | 0.30732
45.6289 | 0.30737
45.6077 | 0.30741
45.604 | 0.30745
45.5966 | 0.30749
45.61 | 0.30754
45.6076 | 0.30758
45.6186 | 0.30762
45.6031 | 0.30766
45.5981 | 0.3077
45.5891 | 0.30774
45.6102 | 0.30778
45.6138 | 0.30783
45.6068 | 0.30787
45.5953 | 0.30791
45.5852 | 0.30795
45.5941 | 0.308
45.6048 | 0.30804
45.6119 | 0.30808
45.5913 | 0.30812
45.5905 | 0.30816
45.5848 | 0.30821
45.5998 | 0.30825
45.5902 | 0.30829
45.6016 | 0.30833
45.5924 | 0.30838
45.5757 | 0.30842
45.5781 | 0.30846
45.5986 | 0.3085
45.5959 | 0.30855
45.5903 | 0.30859
45.5796 | 0.30863
45.5679 | 0.30867
45.5833 | 0.30872
45.5821 | 0.30875
45.588 | 0.30879
45.5728 | 0.30884
45.5733 | 0.30888
45.5679 | 0.30892
45.5872 | 0.30896
45.5786 | 0.30901
45.5891 | 0.30904
45.5797 | 0.30909
45.5662 | 0.30913
45.5658 | 0.30918
45.5808 | 0.30921
45.5906 | 0.30926
45.5689 | 0.3093
45.56 | 0.30934
45.5562 | 0.30939
45.5697 | 0.30943
45.5686 | 0.30947
45.5725 | 0.30951
45.5588 | 0.30956
45.555 | 0.3096
45.5527 | 0.30964
45.5644 | 0.30968
45.5663 | 0.30973
45.5636 | 0.30976
45.5591 | 0.30981
45.5491 | 0.30985
45.5466 | 0.30989
45.5612 | 0.30993
45.5738 | 0.30997
45.5493 | 0.31002
45.5438 | 0.31006
45.5372 | 0.3101
45.5596 | 0.31015
45.5538 | 0.31019
45.5547 | 0.31023
45.5429 | 0.31027
45.5385 | 0.31031
45.5371 | 0.31036
45.549 | 0.31039
45.5464 | 0.31044
45.5418 | 0.31048
45.5378 | 0.31052
45.5263 | 0.31056
45.5283 | 0.31061
45.5396 | 0.31065
45.556 | 0.31069
45.5299 | 0.31074
45.5273 | 0.31077
45.5234 | 0.31082
45.5427 | 0.31086
45.5383 | 0.3109
45.5335 | 0.31094
45.5276 | 0.31099
45.5168 | 0.31103
45.5228 | 0.31107
45.5334 | 0.31111
45.5386 | 0.31116
45.5192 | 0.3112
45.5178 | 0.31124
45.5047 | 0.31128
45.5156 | 0.31133
45.5241 | 0.31137
45.53 | 0.3114
45.5092 | 0.31145
45.5055 | 0.31149
45.5078 | 0.31153
45.5298 | 0.31157
45.5178 | 0.31162
45.5139 | 0.31166
45.5104 | 0.3117
45.5061 | 0.31174
45.5085 | 0.31179
45.5087 | 0.31183
45.5205 | 0.31187
45.5027 | 0.31192
45.4988 | 0.31195
45.4866 | 0.312
45.5113 | 0.31204
45.5048 | 0.31209
45.5071 | 0.31212
45.4943 | 0.31217
45.4814 | 0.31221
45.4824 | 0.31225
45.5042 | 0.31229
45.5028 | 0.31234
45.4918 | 0.31238
45.4868 | 0.31242
45.479 | 0.31246
45.4835 | 0.31251
45.4903 | 0.31254
45.5026 | 0.31259
45.4851 | 0.31263
45.4791 | 0.31267
45.4673 | 0.31272
45.4886 | 0.31276
45.4908 | 0.3128
45.4859 | 0.31284
45.4718 | 0.31289
45.4623 | 0.31293
45.4689 | 0.31297
45.4813 | 0.31301
45.4823 | 0.31306
45.4667 | 0.3131
45.4646 | 0.31314
45.457 | 0.31318
45.4672 | 0.31322
45.4641 | 0.31326
45.4775 | 0.3133
45.465 | 0.31335
45.4528 | 0.31339
45.4501 | 0.31343
45.472 | 0.31347
45.4673 | 0.31352
45.4652 | 0.31356
45.4549 | 0.3136
45.4423 | 0.31364
45.4514 | 0.31369
45.4581 | 0.31373
45.4609 | 0.31377
45.4435 | 0.31382
45.4436 | 0.31386
45.4343 | 0.3139
45.4542 | 0.31394
45.4357 | 0.31399
45.4539 | 0.31402
45.4409 | 0.31407
45.4276 | 0.31411
45.4253 | 0.31415
45.4444 | 0.31419
45.4508 | 0.31424
45.4376 | 0.31428
45.4259 | 0.31432
45.4208 | 0.31436
45.4304 | 0.31441
45.4367 | 0.31445
45.4396 | 0.31449
45.4233 | 0.31453
45.4197 | 0.31458
45.4153 | 0.31462
45.4249 | 0.31466
45.4239 | 0.31471
45.4277 | 0.31474
45.4181 | 0.31479
45.4051 | 0.31483
45.4014 | 0.31487
45.4155 | 0.31491
45.4258 | 0.31496
45.4051 | 0.315
45.4007 | 0.31504
45.3923 | 0.31508
45.4097 | 0.31513
45.4124 | 0.31517
45.4132 | 0.31521
45.399 | 0.31525
45.3942 | 0.31529
45.3926 | 0.31534
45.4068 | 0.31538
45.3989 | 0.31543
45.4019 | 0.31546
45.3938 | 0.31551
45.3801 | 0.31555
45.3798 | 0.31559
45.3949 | 0.31563
45.4068 | 0.31567
45.3768 | 0.31572
45.3745 | 0.31576
45.3684 | 0.3158
45.3853 | 0.31585
45.3855 | 0.31589
45.3836 | 0.31593
45.3724 | 0.31597
45.3651 | 0.31601
45.3681 | 0.31606
45.3819 | 0.3161
45.3806 | 0.31614
45.3696 | 0.31618
45.3674 | 0.31622
45.3514 | 0.31627
45.3556 | 0.31631
45.3706 | 0.31635
45.3761 | 0.31639
45.3516 | 0.31644
45.3469 | 0.31648
45.3468 | 0.31652
45.3692 | 0.31656
45.3559 | 0.31661
45.3543 | 0.31665
45.3458 | 0.31669
45.3414 | 0.31673
45.3429 | 0.31678
45.3505 | 0.31682
45.355 | 0.31686
45.3424 | 0.3169
45.3412 | 0.31694
45.324 | 0.31699
45.3435 | 0.31703
45.3442 | 0.31707
45.3493 | 0.31711
45.3323 | 0.31716
45.3213 | 0.3172
45.3194 | 0.31724
45.3432 | 0.31728
45.3369 | 0.31733
45.3274 | 0.31737
45.3185 | 0.31741
45.31 | 0.31746
45.3106 | 0.3175
45.3197 | 0.31754
45.3285 | 0.31758
45.3096 | 0.31763
45.3076 | 0.31767
45.2933 | 0.31771
45.3109 | 0.31775
45.3142 | 0.3178
45.318 | 0.31783
45.2985 | 0.31788
45.2895 | 0.31792
45.2923 | 0.31797
45.3118 | 0.318
45.3051 | 0.31805
45.2924 | 0.31809
45.2884 | 0.31813
45.28 | 0.31818
45.2877 | 0.31822
45.2892 | 0.31826
45.3005 | 0.3183
45.2845 | 0.31835
45.274 | 0.31839
45.2666 | 0.31843
45.2877 | 0.31847
45.2801 | 0.31852
45.2818 | 0.31856
45.2719 | 0.3186
45.2592 | 0.31864
45.2628 | 0.31869
45.2767 | 0.31873
45.2743 | 0.31877
45.2606 | 0.31881
45.2626 | 0.31885
45.2522 | 0.3189
45.2694 | 0.31894
45.254 | 0.31898
45.2697 | 0.31902
45.2537 | 0.31907
45.2434 | 0.31911
45.2362 | 0.31916
45.2563 | 0.3192
45.2537 | 0.31924
45.2466 | 0.31928
45.2309 | 0.31933
45.2244 | 0.31937
45.2284 | 0.31941
45.2428 | 0.31945
45.244 | 0.31949
45.227 | 0.31954
45.225 | 0.31958
45.2217 | 0.31962
45.2316 | 0.31966
45.2287 | 0.31971
45.2368 | 0.31974
45.2236 | 0.31979
45.2142 | 0.31983
45.2085 | 0.31988
45.2219 | 0.31992
45.2287 | 0.31996
45.2127 | 0.32
45.2019 | 0.32005
45.1909 | 0.32009
45.203 | 0.32014
45.211 | 0.32017
45.2109 | 0.32022
45.191 | 0.32026
45.1881 | 0.3203
45.1854 | 0.32035
45.2019 | 0.32039
45.1889 | 0.32043
45.1979 | 0.32047
45.1886 | 0.32052
45.177 | 0.32056
45.1721 | 0.3206
45.1913 | 0.32064
45.1998 | 0.32069
45.1756 | 0.32073
45.1695 | 0.32077
45.161 | 0.32081
45.1724 | 0.32086
45.1789 | 0.3209
45.1747 | 0.32094
45.1576 | 0.32099
45.1531 | 0.32103
45.1531 | 0.32107
45.169 | 0.32111
45.1624 | 0.32116
45.1533 | 0.3212
45.1485 | 0.32124
45.1368 | 0.32128
45.1362 | 0.32133
45.1541 | 0.32137
45.1615 | 0.32141
45.1382 | 0.32145
45.1301 | 0.32149
45.1264 | 0.32154
45.1466 | 0.32158
45.1364 | 0.32163
45.1381 | 0.32166
45.1238 | 0.32171
45.1192 | 0.32175
45.1198 | 0.3218
45.1292 | 0.32183
45.1253 | 0.32188
45.1176 | 0.32192
45.1149 | 0.32196
45.0946 | 0.32201
45.1074 | 0.32205
45.1106 | 0.32209
45.1194 | 0.32213
45.1026 | 0.32218
45.0912 | 0.32222
45.0859 | 0.32226
45.1084 | 0.3223
45.1073 | 0.32235
45.103 | 0.32239
45.0902 | 0.32243
45.0823 | 0.32248
45.0812 | 0.32252
45.0929 | 0.32256
45.0956 | 0.3226
45.0798 | 0.32265
45.079 | 0.32269
45.061 | 0.32273
45.0715 | 0.32278
45.0778 | 0.32282
45.0843 | 0.32286
45.06 | 0.32291
45.0495 | 0.32295
45.0494 | 0.32299
45.0724 | 0.32303
45.0633 | 0.32308
45.0536 | 0.32312
45.0479 | 0.32316
45.0407 | 0.3232
45.0437 | 0.32325
45.0492 | 0.32329
45.0578 | 0.32333
45.0435 | 0.32338
45.0361 | 0.32341
45.0228 | 0.32346
45.0399 | 0.3235
45.0353 | 0.32355
45.0389 | 0.32359
45.0265 | 0.32363
45.0126 | 0.32367
45.0127 | 0.32372
45.0299 | 0.32376
45.0204 | 0.3238
45.0082 | 0.32384
45.007 | 0.32389
44.9951 | 0.32393
45.0105 | 0.32397
45.0015 | 0.32401
45.016 | 0.32406
44.9997 | 0.3241
44.9915 | 0.32414
44.9836 | 0.32418
45.0035 | 0.32423
45.0018 | 0.32427
45.0003 | 0.32431
44.9813 | 0.32436
44.9716 | 0.3244
44.9742 | 0.32444
44.9891 | 0.32448
44.9862 | 0.32453
44.9693 | 0.32457
44.9677 | 0.32461
44.958 | 0.32466
44.9633 | 0.3247
44.9612 | 0.32474
44.9726 | 0.32478
44.9537 | 0.32483
44.9432 | 0.32487
44.9397 | 0.32491
44.9545 | 0.32495
44.9559 | 0.325
44.9472 | 0.32504
44.9378 | 0.32508
44.9272 | 0.32513
44.9357 | 0.32517
44.9461 | 0.32521
44.9456 | 0.32525
44.9277 | 0.3253
44.9239 | 0.32534
44.9172 | 0.32538
44.9303 | 0.32543
44.9176 | 0.32547
44.9271 | 0.32551
44.9121 | 0.32556
44.8977 | 0.3256
44.8923 | 0.32564
44.9107 | 0.32568
44.9157 | 0.32573
44.898 | 0.32577
44.893 | 0.32581
44.8826 | 0.32586
44.8897 | 0.3259
44.8998 | 0.32594
44.9008 | 0.32598
44.8805 | 0.32603
44.8776 | 0.32607
44.8734 | 0.32611
44.8929 | 0.32615
44.8827 | 0.3262
44.8785 | 0.32624
44.8704 | 0.32629
44.8549 | 0.32633
44.8502 | 0.32637
44.8711 | 0.32641
44.8729 | 0.32646
44.8483 | 0.3265
44.8418 | 0.32654
44.8341 | 0.32659
44.8531 | 0.32663
44.8459 | 0.32667
44.8514 | 0.32671
44.8319 | 0.32676
44.827 | 0.3268
44.8254 | 0.32684
44.839 | 0.32688
44.8278 | 0.32693
44.8276 | 0.32697
44.8218 | 0.32701
44.8013 | 0.32706
44.8094 | 0.3271
44.8222 | 0.32714
44.8306 | 0.32718
44.8066 | 0.32723
44.7961 | 0.32727
44.7891 | 0.32732
44.8076 | 0.32736
44.8036 | 0.3274
44.7986 | 0.32744
44.783 | 0.32749
44.7756 | 0.32753
44.7724 | 0.32757
44.7879 | 0.32761
44.7871 | 0.32766
44.7779 | 0.3277
44.7759 | 0.32774
44.759 | 0.32778
44.7654 | 0.32783
44.7755 | 0.32787
44.784 | 0.32791
44.7574 | 0.32796
44.7482 | 0.328
44.7443 | 0.32805
44.7672 | 0.32809
44.7525 | 0.32813
44.7483 | 0.32817
44.7385 | 0.32822
44.7292 | 0.32826
44.7293 | 0.32831
44.7374 | 0.32834
44.7407 | 0.32839
44.729 | 0.32843
44.7228 | 0.32847
44.7041 | 0.32852
44.7193 | 0.32856
44.7183 | 0.3286
44.7251 | 0.32864
44.7107 | 0.32869
44.698 | 0.32873
44.6975 | 0.32878
44.7183 | 0.32881
44.7035 | 0.32886
44.6958 | 0.3289
44.6922 | 0.32895
44.678 | 0.32899
44.6897 | 0.32904
44.6832 | 0.32907
44.6945 | 0.32912
44.6761 | 0.32916
44.6669 | 0.32921
44.6551 | 0.32925
44.6715 | 0.32929
44.6681 | 0.32934
44.6751 | 0.32938
44.6525 | 0.32942
44.643 | 0.32946
44.6442 | 0.32951
44.663 | 0.32955
44.656 | 0.32959
44.6433 | 0.32963
44.6414 | 0.32968
44.6315 | 0.32972
44.6348 | 0.32977
44.6326 | 0.32981
44.6459 | 0.32985
44.623 | 0.3299
44.6142 | 0.32994
44.6077 | 0.32998
44.6205 | 0.33002
44.6201 | 0.33007
44.6146 | 0.33011
44.6008 | 0.33015
44.5887 | 0.3302
44.5943 | 0.33024
44.6068 | 0.33028
44.6054 | 0.33032
44.5861 | 0.33037
44.5842 | 0.33041
44.5771 | 0.33045
44.5883 | 0.3305
44.5762 | 0.33054
44.5927 | 0.33058
44.5745 | 0.33063
44.5629 | 0.33067
44.5562 | 0.33071
44.5733 | 0.33075
44.5748 | 0.3308
44.559 | 0.33084
44.5494 | 0.33089
44.5392 | 0.33093
44.5437 | 0.33098
44.5506 | 0.33101
44.5509 | 0.33106
44.5271 | 0.3311
44.5271 | 0.33114
44.5177 | 0.33119
44.5354 | 0.33123
44.5255 | 0.33127
44.5293 | 0.33131
44.5139 | 0.33136
44.5028 | 0.3314
44.5004 | 0.33144
44.5222 | 0.33148
44.5236 | 0.33153
44.5027 | 0.33157
44.4943 | 0.33162
44.4837 | 0.33166
44.4991 | 0.33171
44.493 | 0.33175
44.4979 | 0.33179
44.4759 | 0.33184
44.4712 | 0.33188
44.4662 | 0.33192
44.4788 | 0.33196
44.4633 | 0.33201
44.4696 | 0.33205
44.4604 | 0.33209
44.44 | 0.33214
44.4475 | 0.33218
44.4611 | 0.33222
44.4632 | 0.33227
44.4421 | 0.33231
44.4354 | 0.33235
44.4231 | 0.3324
44.4365 | 0.33244
44.4376 | 0.33248
44.4395 | 0.33252
44.4186 | 0.33257
44.4109 | 0.33261
44.4058 | 0.33266
44.4276 | 0.33269
44.4204 | 0.33274
44.4085 | 0.33278
44.4049 | 0.33283
44.3849 | 0.33287
44.3852 | 0.33292
44.3978 | 0.33296
44.4092 | 0.333
44.3815 | 0.33304
44.3744 | 0.33309
44.3685 | 0.33313
44.3906 | 0.33317
44.3754 | 0.33322
44.3795 | 0.33326
44.3656 | 0.3333
44.3576 | 0.33335
44.3549 | 0.33339
44.3645 | 0.33343
44.3629 | 0.33348
44.3512 | 0.33352
44.3454 | 0.33356
44.3237 | 0.33361
44.3354 | 0.33365
44.3368 | 0.33369
44.3424 | 0.33374
44.328 | 0.33378
44.3125 | 0.33382
44.3077 | 0.33387
44.3304 | 0.33391
44.3128 | 0.33395
44.3097 | 0.33399
44.3047 | 0.33404
44.2918 | 0.33408
44.3007 | 0.33413
44.2997 | 0.33416
44.3045 | 0.33421
44.2897 | 0.33426
44.2831 | 0.3343
44.2689 | 0.33434
44.2803 | 0.33439
44.2782 | 0.33443
44.2862 | 0.33447
44.2599 | 0.33452
44.2486 | 0.33456
44.2491 | 0.3346
44.267 | 0.33464
44.2568 | 0.33469
44.2427 | 0.33473
44.2404 | 0.33477
44.2308 | 0.33482
44.2328 | 0.33486
44.2339 | 0.3349
44.2468 | 0.33495
44.223 | 0.33499
44.2174 | 0.33503
44.2097 | 0.33508
44.2188 | 0.33512
44.2181 | 0.33517
44.2197 | 0.3352
44.2008 | 0.33525
44.1874 | 0.33529
44.1895 | 0.33534
44.2058 | 0.33538
44.1993 | 0.33543
44.1804 | 0.33547
44.1761 | 0.33551
44.1675 | 0.33556
44.1746 | 0.3356
44.165 | 0.33564
44.1791 | 0.33568
44.1592 | 0.33573
44.1511 | 0.33577
44.1427 | 0.33581
44.1592 | 0.33586
44.1554 | 0.3359
44.1525 | 0.33594
44.1387 | 0.33599
44.1263 | 0.33603
44.1277 | 0.33608
44.1433 | 0.33611
44.1425 | 0.33616
44.1171 | 0.33621
44.1153 | 0.33625
44.1027 | 0.33629
44.1223 | 0.33634
44.1098 | 0.33638
44.1151 | 0.33642
44.0925 | 0.33647
44.0832 | 0.33651
44.075 | 0.33655
44.0952 | 0.33659
44.0925 | 0.33664
44.0774 | 0.33668
44.068 | 0.33672
44.0566 | 0.33677
44.0685 | 0.33681
44.068 | 0.33685
44.0747 | 0.3369
44.0504 | 0.33694
44.0471 | 0.33699
44.0421 | 0.33703
44.0568 | 0.33707
44.0373 | 0.33712
44.0465 | 0.33716
44.0317 | 0.33721
44.0142 | 0.33725
44.0163 | 0.33729
44.0322 | 0.33733
44.0295 | 0.33738
44.0123 | 0.33742
44.0033 | 0.33746
43.9873 | 0.33751
43.9971 | 0.33756
44.0017 | 0.3376
44.0054 | 0.33764
43.9817 | 0.33768
43.9742 | 0.33773
43.9685 | 0.33777
43.9873 | 0.33781
43.9738 | 0.33786
43.9744 | 0.3379
43.9666 | 0.33794
43.9495 | 0.33799
43.9453 | 0.33803
43.9599 | 0.33807
43.9697 | 0.33812
43.943 | 0.33816
43.9333 | 0.3382
43.9236 | 0.33825
43.9414 | 0.33829
43.9276 | 0.33834
43.9318 | 0.33838
43.9117 | 0.33842
43.9044 | 0.33847
43.9008 | 0.33851
43.915 | 0.33855
43.9055 | 0.3386
43.9008 | 0.33864
43.8982 | 0.33868
43.8778 | 0.33873
43.8865 | 0.33877
43.8903 | 0.33881
43.8933 | 0.33885
43.8805 | 0.3389
43.8633 | 0.33894
43.8545 | 0.33899
43.8755 | 0.33903
43.8586 | 0.33908
43.8573 | 0.33912
43.8455 | 0.33916
43.8339 | 0.3392
43.8383 | 0.33925
43.8428 | 0.33929
43.8393 | 0.33934
43.8279 | 0.33938
43.8226 | 0.33942
43.8099 | 0.33947
43.8142 | 0.33951
43.8156 | 0.33955
43.8278 | 0.33959
43.8019 | 0.33964
43.7876 | 0.33968
43.7848 | 0.33973
43.8041 | 0.33977
43.7958 | 0.33982
43.7849 | 0.33986
43.7788 | 0.3399
43.7671 | 0.33995
43.7664 | 0.33999
43.7685 | 0.34003
43.7781 | 0.34008
43.7525 | 0.34012
43.747 | 0.34016
43.7369 | 0.34021
43.7385 | 0.34025
43.7374 | 0.3403
43.7456 | 0.34034
43.723 | 0.34038
43.7118 | 0.34043
43.7117 | 0.34047
43.732 | 0.34051
43.7252 | 0.34056
43.7092 | 0.3406
43.7038 | 0.34064
43.6949 | 0.34069
43.6975 | 0.34073
43.6929 | 0.34077
43.7045 | 0.34082
43.6831 | 0.34086
43.6725 | 0.3409
43.6609 | 0.34095
43.6753 | 0.34099
43.6703 | 0.34104
43.669 | 0.34108
43.6486 | 0.34113
43.6365 | 0.34117
43.6349 | 0.34121
43.6528 | 0.34125
43.6495 | 0.3413
43.6279 | 0.34134
43.6266 | 0.34138
43.6118 | 0.34143
43.6258 | 0.34147
43.6214 | 0.34151
43.63 | 0.34156
43.6041 | 0.34161
43.5962 | 0.34165
43.5865 | 0.34169
43.6069 | 0.34173
43.6022 | 0.34178
43.5901 | 0.34182
43.5764 | 0.34187
43.5643 | 0.34191
43.5693 | 0.34196
43.575 | 0.34199
43.5755 | 0.34204
43.5526 | 0.34209
43.5496 | 0.34213
43.5403 | 0.34217
43.5509 | 0.34222
43.5334 | 0.34226
43.5479 | 0.3423
43.5292 | 0.34235
43.5123 | 0.34239
43.5123 | 0.34243
43.5331 | 0.34247
43.5256 | 0.34252
43.5102 | 0.34256
43.5006 | 0.34261
43.4842 | 0.34265
43.4896 | 0.3427
43.4966 | 0.34274
43.499 | 0.34278
43.4738 | 0.34283
43.4671 | 0.34287
43.4591 | 0.34292
43.4735 | 0.34296
43.4593 | 0.34301
43.4628 | 0.34305
43.4527 | 0.34309
43.4362 | 0.34313
43.4297 | 0.34318
43.4461 | 0.34322
43.4519 | 0.34327
43.4285 | 0.34331
43.4175 | 0.34335
43.4069 | 0.3434
43.42 | 0.34344
43.4106 | 0.34348
43.4161 | 0.34353
43.3949 | 0.34357
43.3875 | 0.34362
43.3807 | 0.34366
43.3922 | 0.3437
43.3809 | 0.34375
43.3807 | 0.34379
43.3719 | 0.34384
43.3507 | 0.34388
43.3546 | 0.34393
43.3616 | 0.34396
43.3603 | 0.34401
43.3462 | 0.34406
43.3326 | 0.3441
43.3219 | 0.34414
43.3387 | 0.34419
43.3242 | 0.34423
43.3307 | 0.34427
43.3159 | 0.34432
43.3058 | 0.34436
43.3053 | 0.34441
43.3139 | 0.34444
43.3038 | 0.3445
43.3005 | 0.34454
43.2903 | 0.34458
43.2721 | 0.34462
43.2734 | 0.34467
43.2799 | 0.34471
43.2903 | 0.34475
43.2592 | 0.3448
43.2472 | 0.34485
43.2434 | 0.34489
43.2604 | 0.34493
43.2463 | 0.34498
43.2445 | 0.34502
43.2352 | 0.34506
43.2233 | 0.34511
43.2193 | 0.34515
43.2248 | 0.34519
43.2303 | 0.34524
43.2107 | 0.34528
43.2044 | 0.34532
43.1919 | 0.34537
43.1905 | 0.34542
43.1936 | 0.34546
43.2013 | 0.3455
43.1738 | 0.34555
43.1617 | 0.34559
43.1593 | 0.34564
43.1803 | 0.34568
43.168 | 0.34572
43.1522 | 0.34577
43.1452 | 0.34581
43.1339 | 0.34586
43.1324 | 0.3459
43.1349 | 0.34594
43.1421 | 0.34599
43.1222 | 0.34603
43.1149 | 0.34607
43.1022 | 0.34612
43.1127 | 0.34616
43.1103 | 0.34621
43.1144 | 0.34625
43.089 | 0.3463
43.0775 | 0.34634
43.0753 | 0.34638
43.0927 | 0.34642
43.0838 | 0.34647
43.0632 | 0.34651
43.0589 | 0.34656
43.0423 | 0.3466
43.0521 | 0.34665
43.0479 | 0.34669
43.0549 | 0.34673
43.0264 | 0.34678
43.0199 | 0.34682
43.0083 | 0.34687
43.0252 | 0.34691
43.0232 | 0.34696
43.0192 | 0.347
43.0033 | 0.34704
42.9896 | 0.34708
42.9916 | 0.34713
43.0036 | 0.34717
42.9972 | 0.34722
42.9773 | 0.34726
42.9711 | 0.3473
42.9619 | 0.34735
42.9674 | 0.3474
42.9532 | 0.34744
42.9672 | 0.34748
42.9441 | 0.34753
42.9297 | 0.34757
42.9229 | 0.34762
42.9439 | 0.34766
42.9325 | 0.34771
42.9231 | 0.34775
42.9116 | 0.34779
42.893 | 0.34784
42.8948 | 0.34788
42.9067 | 0.34792
42.9087 | 0.34797
42.884 | 0.34801
42.877 | 0.34805
42.8663 | 0.3481
42.8771 | 0.34814
42.8663 | 0.34819
42.8729 | 0.34823
42.8571 | 0.34828
42.8415 | 0.34832
42.8304 | 0.34836
42.8482 | 0.34841
42.8487 | 0.34846
42.8291 | 0.3485
42.816 | 0.34854
42.8017 | 0.34859
42.8107 | 0.34863
42.8075 | 0.34867
42.8124 | 0.34872
42.7889 | 0.34876
42.7819 | 0.34881
42.7749 | 0.34885
42.7887 | 0.34889
42.7726 | 0.34894
42.7778 | 0.34898
42.7668 | 0.34903
42.7427 | 0.34907
42.7428 | 0.34912
42.7557 | 0.34916
42.7513 | 0.34921
42.7375 | 0.34925
42.7227 | 0.34929
42.7079 | 0.34934
42.7221 | 0.34938
42.7107 | 0.34943
42.7134 | 0.34947
42.695 | 0.34951
42.6867 | 0.34956
42.6833 | 0.3496
42.6951 | 0.34964
42.677 | 0.34969
42.6801 | 0.34973
42.6694 | 0.34978
42.6499 | 0.34982
42.6481 | 0.34987
42.6573 | 0.34991
42.6658 | 0.34995
42.6367 | 0.35
42.6236 | 0.35004
42.617 | 0.35009
42.6292 | 0.35013
42.6192 | 0.35018
42.6178 | 0.35022
42.6043 | 0.35027
42.5924 | 0.35031
42.5849 | 0.35035
42.5916 | 0.3504
42.5917 | 0.35044
42.575 | 0.35049
42.568 | 0.35053
42.554 | 0.35058
42.5483 | 0.35062
42.5556 | 0.35066
42.5636 | 0.3507
42.5347 | 0.35075
42.5233 | 0.3508
42.5155 | 0.35084
42.5347 | 0.35088
42.5219 | 0.35093
42.5141 | 0.35097
42.5034 | 0.35102
42.4933 | 0.35106
42.4892 | 0.35111
42.4933 | 0.35115
42.4936 | 0.3512
42.4759 | 0.35124
42.467 | 0.35128
42.4516 | 0.35133
42.4555 | 0.35138
42.4551 | 0.35142
42.4631 | 0.35146
42.4324 | 0.35151
42.4228 | 0.35155
42.4184 | 0.35159
42.436 | 0.35164
42.4271 | 0.35168
42.4102 | 0.35173
42.4037 | 0.35177
42.3837 | 0.35182
42.3898 | 0.35186
42.394 | 0.3519
42.3964 | 0.35195
42.3673 | 0.352
42.3623 | 0.35204
42.3467 | 0.35208
42.3563 | 0.35213
42.3533 | 0.35217
42.3529 | 0.35221
42.3314 | 0.35226
42.3162 | 0.35231
42.3158 | 0.35235
42.3313 | 0.35239
42.3199 | 0.35244
42.3039 | 0.35248
42.2958 | 0.35253
42.2855 | 0.35257
42.2888 | 0.35262
42.2788 | 0.35266
42.2901 | 0.3527
42.2659 | 0.35275
42.2567 | 0.35279
42.245 | 0.35284
42.2646 | 0.35288
42.2509 | 0.35293
42.2473 | 0.35297
42.2308 | 0.35302
42.2109 | 0.35306
42.2086 | 0.35311
42.2245 | 0.35315
42.2216 | 0.35319
42.1946 | 0.35324
42.1859 | 0.35328
42.1735 | 0.35333
42.1814 | 0.35337
42.1732 | 0.35342
42.1815 | 0.35346
42.1615 | 0.35351
42.151 | 0.35355
42.136 | 0.35359
42.1527 | 0.35364
42.1494 | 0.35369
42.1372 | 0.35373
42.1199 | 0.35377
42.1041 | 0.35382
42.1074 | 0.35387
42.1109 | 0.3539
42.1112 | 0.35395
42.0838 | 0.354
42.0761 | 0.35404
42.0662 | 0.35409
42.0787 | 0.35413
42.0609 | 0.35418
42.0663 | 0.35422
42.0539 | 0.35427
42.0326 | 0.35431
42.0289 | 0.35435
42.0412 | 0.35439
42.0304 | 0.35444
42.0246 | 0.35449
42.0098 | 0.35453
41.9927 | 0.35458
41.9992 | 0.35462
41.9967 | 0.35466
41.998 | 0.35471
41.9743 | 0.35476
41.9656 | 0.3548
41.9571 | 0.35485
41.9733 | 0.35489
41.9475 | 0.35494
41.951 | 0.35498
41.938 | 0.35503
41.9203 | 0.35507
41.9119 | 0.35512
41.9239 | 0.35516
41.9264 | 0.3552
41.9052 | 0.35525
41.8883 | 0.35529
41.8781 | 0.35534
41.8867 | 0.35538
41.8829 | 0.35543
41.8811 | 0.35547
41.8613 | 0.35552
41.85 | 0.35556
41.844 | 0.35561
41.8512 | 0.35565
41.8446 | 0.3557
41.8334 | 0.35574
41.8238 | 0.35578
41.8074 | 0.35583
41.7972 | 0.35588
41.8046 | 0.35592
41.8108 | 0.35596
41.7816 | 0.35601
41.7698 | 0.35605
41.7588 | 0.3561
41.7745 | 0.35614
41.7646 | 0.35619
41.7582 | 0.35623
41.7411 | 0.35628
41.7311 | 0.35632
41.7261 | 0.35637
41.735 | 0.35641
41.7256 | 0.35646
41.7146 | 0.3565
41.7042 | 0.35655
41.6864 | 0.35659
41.6842 | 0.35664
41.6892 | 0.35668
41.6965 | 0.35672
41.663 | 0.35677
41.6532 | 0.35681
41.6439 | 0.35686
41.6579 | 0.3569
41.6471 | 0.35695
41.6349 | 0.35699
41.6232 | 0.35704
41.6052 | 0.35708
41.6069 | 0.35713
41.612 | 0.35717
41.6113 | 0.35722
41.5857 | 0.35726
41.5793 | 0.35731
41.5605 | 0.35735
41.5659 | 0.3574
41.5683 | 0.35744
41.5686 | 0.35749
41.5417 | 0.35754
41.5281 | 0.35758
41.5243 | 0.35762
41.5387 | 0.35767
41.5208 | 0.35772
41.51 | 0.35776
41.4992 | 0.3578
41.4869 | 0.35785
41.4832 | 0.3579
41.4789 | 0.35794
41.4858 | 0.35798
41.4611 | 0.35803
41.4517 | 0.35807
41.4344 | 0.35812
41.4522 | 0.35816
41.4389 | 0.35821
41.4381 | 0.35825
41.4194 | 0.3583
41.4006 | 0.35834
41.3952 | 0.35839
41.4119 | 0.35843
41.4036 | 0.35848
41.3829 | 0.35852
41.3709 | 0.35857
41.3559 | 0.35862
41.3563 | 0.35866
41.3506 | 0.3587
41.3573 | 0.35875
41.3351 | 0.3588
41.3239 | 0.35884
41.3064 | 0.35889
41.319 | 0.35893
41.3137 | 0.35898
41.3075 | 0.35902
41.2871 | 0.35907
41.2702 | 0.35911
41.2693 | 0.35916
41.277 | 0.3592
41.2734 | 0.35925
41.248 | 0.35929
41.2402 | 0.35934
41.2261 | 0.35938
41.232 | 0.35943
41.2199 | 0.35947
41.2253 | 0.35951
41.2075 | 0.35956
41.188 | 0.35961
41.1785 | 0.35965
41.1905 | 0.3597
41.1778 | 0.35975
41.1706 | 0.35979
41.1548 | 0.35983
41.1358 | 0.35988
41.138 | 0.35993
41.1399 | 0.35997
41.1369 | 0.36001
41.1132 | 0.36006
41.1066 | 0.3601
41.0924 | 0.36015
41.1065 | 0.36019
41.0821 | 0.36024
41.0915 | 0.36028
41.0735 | 0.36033
41.0537 | 0.36038
41.0431 | 0.36042
41.056 | 0.36046
41.0513 | 0.36052
41.03 | 0.36056
41.0124 | 0.36061
40.9989 | 0.36065
41.0028 | 0.3607
40.9975 | 0.36074
40.9929 | 0.36079
40.9706 | 0.36083
40.9683 | 0.36088
40.955 | 0.36092
40.9596 | 0.36097
40.949 | 0.36102
40.9465 | 0.36105
40.9297 | 0.3611
40.9119 | 0.36115
40.9029 | 0.36119
40.9111 | 0.36124
40.9126 | 0.36128
40.8864 | 0.36133
40.8732 | 0.36137
40.8583 | 0.36142
40.8703 | 0.36147
40.8612 | 0.36151
40.8538 | 0.36156
40.8336 | 0.36161
40.8201 | 0.36165
40.8127 | 0.3617
40.8196 | 0.36174
40.8044 | 0.36179
40.7988 | 0.36183
40.785 | 0.36188
40.7646 | 0.36192
40.7575 | 0.36197
40.7655 | 0.36201
40.7707 | 0.36206
40.7372 | 0.36211
40.7266 | 0.36215
40.7135 | 0.3622
40.7244 | 0.36224
40.7125 | 0.36229
40.7027 | 0.36233
40.6853 | 0.36238
40.669 | 0.36242
40.6654 | 0.36247
40.6704 | 0.36251
40.662 | 0.36257
40.6381 | 0.36261
40.6292 | 0.36265
40.6084 | 0.3627
40.6104 | 0.36275
40.6114 | 0.36279
40.6108 | 0.36284
40.5812 | 0.36289
40.5669 | 0.36293
40.5584 | 0.36298
40.5729 | 0.36302
40.5526 | 0.36307
40.5449 | 0.36311
40.5287 | 0.36316
40.5139 | 0.3632
40.5084 | 0.36325
40.5052 | 0.36329
40.5022 | 0.36335
40.4807 | 0.36339
40.4694 | 0.36343
40.4458 | 0.36348
40.4581 | 0.36353
40.4465 | 0.36357
40.4451 | 0.36362
40.4202 | 0.36367
40.4003 | 0.36371
40.3909 | 0.36376
40.4062 | 0.3638
40.3916 | 0.36385
40.3743 | 0.36389
40.3588 | 0.36394
40.3429 | 0.36399
40.3375 | 0.36404
40.3359 | 0.36408
40.3375 | 0.36413
40.3127 | 0.36417
40.2996 | 0.36422
40.2782 | 0.36427
40.2867 | 0.36431
40.2784 | 0.36436
40.2731 | 0.3644
40.246 | 0.36445
40.2274 | 0.3645
40.2217 | 0.36455
40.2301 | 0.36459
40.216 | 0.36464
40.1934 | 0.36468
40.182 | 0.36473
40.1654 | 0.36478
40.1668 | 0.36483
40.1564 | 0.36487
40.1583 | 0.36491
40.1358 | 0.36496
40.1173 | 0.36501
40.1018 | 0.36506
40.1131 | 0.3651
40.0944 | 0.36515
40.0867 | 0.36519
40.0682 | 0.36524
40.0456 | 0.36529
40.041 | 0.36534
40.0444 | 0.36538
40.034 | 0.36543
40.0083 | 0.36548
39.9991 | 0.36552
39.9798 | 0.36557
39.9895 | 0.36562
39.9622 | 0.36566
39.9693 | 0.36571
39.945 | 0.36576
39.9246 | 0.3658
39.9103 | 0.36585
39.922 | 0.36589
39.9095 | 0.36595
39.8962 | 0.36599
39.8718 | 0.36604
39.8542 | 0.36608
39.852 | 0.36613
39.8501 | 0.36618
39.8424 | 0.36622
39.8152 | 0.36627
39.8016 | 0.36632
39.7855 | 0.36637
39.7866 | 0.36641
39.7698 | 0.36646
39.7655 | 0.36651
39.7409 | 0.36656
39.7187 | 0.3666
39.7057 | 0.36665
39.7091 | 0.3667
39.702 | 0.36675
39.6787 | 0.36679
39.6599 | 0.36684
39.6385 | 0.36689
39.6414 | 0.36694
39.633 | 0.36698
39.6247 | 0.36703
39.5941 | 0.36708
39.5776 | 0.36713
39.563 | 0.36718
39.5667 | 0.36722
39.539 | 0.36728
39.5317 | 0.36732
39.5081 | 0.36737
39.4812 | 0.36742
39.4652 | 0.36747
39.4668 | 0.36751
39.4615 | 0.36757
39.4221 | 0.36762
39.4024 | 0.36766
39.3797 | 0.36771
39.3777 | 0.36777
39.3602 | 0.36781
39.3428 | 0.36786
39.3111 | 0.36792
39.2873 | 0.36796
39.2695 | 0.36802
39.2671 | 0.36806
39.2382 | 0.36812
39.206 | 0.36817
39.1757 | 0.36823
39.1361 | 0.36828
39.1112 | 0.36834
39.0927 | 0.36839
39.0651 | 0.36845
39.0023 | 0.36852
38.9539 | 0.36858
38.9043 | 0.36864
38.8731 | 0.3687
38.8008 | 0.36878
38.7371 | 0.36884
38.6528 | 0.36892
38.5598 | 0.369
38.4628 | 0.36909
38.3503 | 0.36918
38.1956 | 0.3693
37.9567 | 0.36945
37.5119 | 0.36969
20.9921 | 0.37732
-0.0005245
-0.0005245

## Reeds4
Tensile stress | Corrected Strain | E Modulus | Ultimate
(ksi) | (decimal) | (ksi) | (ksi)
0.00077 | 0 | 28244 | 44.1655
0.00064 | 1e-07
0.00088 | -4e-07
0.00068 | 1e-07
0.0008 | -8e-07
0.00285 | -1e-06
0.00912 | 7e-07
0.02035 | 0
0.02985 | 0
0.03801 | 4e-07
0.04529 | 1e-06
0.05149 | 1e-06
0.05764 | 1.2e-06
0.0631 | 1.1e-06
0.06929 | 8e-07
0.07545 | 1.4e-06
0.08173 | 2.1e-06
0.08806 | 1.3e-06
0.09517 | 1.5e-06
0.10192 | 1.8e-06
0.1084 | 1.4e-06
0.11533 | 2.8e-06
0.12374 | 3e-06
0.13081 | 2.7e-06
0.1381 | 3.6e-06
0.14468 | 3.5e-06
0.15218 | 3.4e-06
0.15824 | 3.7e-06
0.16501 | 4e-06
0.17214 | 3.9e-06
0.17942 | 4.6e-06
0.18589 | 5.3e-06
0.19284 | 4.3e-06
0.2006 | 5e-06
0.20778 | 4.8e-06
0.21487 | 6e-06
0.22302 | 5.3e-06
0.22951 | 6.4e-06
0.23721 | 6e-06
0.24359 | 6.8e-06
0.2507 | 6.6e-06
0.25861 | 7.3e-06
0.26638 | 7.3e-06
0.27342 | 7.8e-06
0.28174 | 8.4e-06
0.28952 | 8.3e-06
0.29838 | 8.5e-06
0.30594 | 7.5e-06
0.31283 | 9e-06
0.32012 | 8.9e-06
0.32693 | 8.7e-06
0.33413 | 9.8e-06
0.34061 | 9.3e-06
0.34687 | 9.9e-06
0.35357 | 9.5e-06
0.35861 | 1e-05
0.36456 | 1.05e-05
0.37016 | 9.7e-06
0.37732 | 1.02e-05
0.3847 | 1.07e-05
0.39201 | 1.1e-05
0.4 | 1.11e-05
0.40777 | 1.17e-05
0.41659 | 1.26e-05
0.42514 | 1.25e-05
0.43256 | 1.23e-05
0.43832 | 1.3e-05
0.44474 | 1.3e-05
0.45131 | 1.31e-05
0.45781 | 1.35e-05
0.46386 | 1.35e-05
0.4701 | 1.37e-05
0.47544 | 1.38e-05
0.48131 | 1.37e-05
0.48774 | 1.37e-05
0.49495 | 1.46e-05
0.50158 | 1.49e-05
0.50838 | 1.42e-05
0.51616 | 1.51e-05
0.52469 | 1.6e-05
0.53296 | 1.52e-05
0.53983 | 1.6e-05
0.54527 | 1.63e-05
0.55152 | 1.67e-05
0.55654 | 1.65e-05
0.56232 | 1.63e-05
0.56751 | 1.69e-05
0.57336 | 1.67e-05
0.58001 | 1.66e-05
0.58743 | 1.69e-05
0.59357 | 1.7e-05
0.6005 | 1.75e-05
0.60759 | 1.71e-05
0.61426 | 1.73e-05
0.62039 | 1.74e-05
0.62696 | 1.82e-05
0.63324 | 1.87e-05
0.63895 | 1.82e-05
0.6456 | 1.87e-05
0.65258 | 1.92e-05
0.65916 | 1.88e-05
0.66654 | 1.92e-05
0.67388 | 1.95e-05
0.68135 | 2e-05
0.68642 | 2.02e-05
0.69263 | 2.03e-05
0.69927 | 2.08e-05
0.70565 | 2.07e-05
0.71165 | 2.05e-05
0.71735 | 2.13e-05
0.72366 | 2.14e-05
0.72852 | 2.1e-05
0.73296 | 2.08e-05
0.73866 | 2.17e-05
0.74454 | 2.21e-05
0.75149 | 2.2e-05
0.75826 | 2.31e-05
0.76514 | 2.29e-05
0.77316 | 2.26e-05
0.78091 | 2.3e-05
0.78893 | 2.36e-05
0.79519 | 2.33e-05
0.80116 | 2.39e-05
0.80658 | 2.44e-05
0.81289 | 2.39e-05
0.81817 | 2.43e-05
0.8236 | 2.45e-05
0.82906 | 2.46e-05
0.83423 | 2.49e-05
0.83933 | 2.5e-05
0.84541 | 2.54e-05
0.85214 | 2.62e-05
0.85928 | 2.63e-05
0.86583 | 2.61e-05
0.87121 | 2.6e-05
0.87821 | 2.61e-05
0.88628 | 2.68e-05
0.8941 | 2.64e-05
0.90005 | 2.73e-05
0.90546 | 2.73e-05
0.91018 | 2.71e-05
0.91641 | 2.73e-05
0.92101 | 2.74e-05
0.92567 | 2.79e-05
0.93234 | 2.75e-05
0.93821 | 2.86e-05
0.94479 | 2.88e-05
0.95166 | 2.84e-05
0.9581 | 2.9e-05
0.9648 | 2.92e-05
0.97133 | 2.96e-05
0.97649 | 3e-05
0.98307 | 3e-05
0.98956 | 3.02e-05
0.99595 | 3.04e-05
1.002 | 3.09e-05
1.0094 | 3.05e-05
1.016 | 3.1e-05
1.0231 | 3.18e-05
1.0302 | 3.18e-05
1.0376 | 3.15e-05
1.0435 | 3.17e-05
1.0496 | 3.16e-05
1.0552 | 3.25e-05
1.0607 | 3.28e-05
1.0669 | 3.32e-05
1.072 | 3.26e-05
1.0775 | 3.35e-05
1.0825 | 3.35e-05
1.0878 | 3.38e-05
1.0928 | 3.4e-05
1.0984 | 3.38e-05
1.1054 | 3.44e-05
1.1136 | 3.43e-05
1.1209 | 3.43e-05
1.1279 | 3.48e-05
1.1355 | 3.46e-05
1.1436 | 3.56e-05
1.1491 | 3.57e-05
1.1544 | 3.62e-05
1.1604 | 3.59e-05
1.1667 | 3.66e-05
1.172 | 3.65e-05
1.1775 | 3.6e-05
1.1828 | 3.67e-05
1.1881 | 3.69e-05
1.1938 | 3.7e-05
1.2002 | 3.64e-05
1.2067 | 3.72e-05
1.2116 | 3.74e-05
1.2191 | 3.74e-05
1.2271 | 3.82e-05
1.2351 | 3.79e-05
1.2424 | 3.8e-05
1.2475 | 3.84e-05
1.2529 | 3.86e-05
1.2587 | 3.87e-05
1.264 | 3.9e-05
1.2684 | 3.97e-05
1.2738 | 3.92e-05
1.28 | 4.01e-05
1.2861 | 4.01e-05
1.2925 | 4.06e-05
1.2994 | 4.03e-05
1.3062 | 4.1e-05
1.3126 | 4.08e-05
1.3193 | 4.09e-05
1.3257 | 4.13e-05
1.3314 | 4.16e-05
1.338 | 4.22e-05
1.3444 | 4.24e-05
1.3512 | 4.17e-05
1.3574 | 4.25e-05
1.3641 | 4.21e-05
1.3712 | 4.29e-05
1.3788 | 4.35e-05
1.3852 | 4.34e-05
1.3923 | 4.35e-05
1.3976 | 4.36e-05
1.403 | 4.36e-05
1.4094 | 4.38e-05
1.4146 | 4.53e-05
1.4204 | 4.5e-05
1.4258 | 4.52e-05
1.4306 | 4.5e-05
1.4351 | 4.46e-05
1.4408 | 4.59e-05
1.447 | 4.6e-05
1.4535 | 4.57e-05
1.4612 | 4.58e-05
1.4685 | 4.62e-05
1.4765 | 4.61e-05
1.4847 | 4.69e-05
1.4921 | 4.69e-05
1.4982 | 4.69e-05
1.5037 | 4.7e-05
1.5096 | 4.78e-05
1.5155 | 4.79e-05
1.5215 | 4.76e-05
1.527 | 4.79e-05
1.5321 | 4.83e-05
1.5372 | 4.88e-05
1.5425 | 4.78e-05
1.5491 | 4.85e-05
1.5558 | 4.87e-05
1.5618 | 4.91e-05
1.5681 | 4.95e-05
1.5764 | 4.9e-05
1.5848 | 5e-05
1.5924 | 5.04e-05
1.5981 | 5.02e-05
1.6032 | 5.01e-05
1.6085 | 5.11e-05
1.6139 | 5.11e-05
1.6187 | 5.13e-05
1.6243 | 5.09e-05
1.6306 | 5.17e-05
1.6369 | 5.15e-05
1.6432 | 5.13e-05
1.6499 | 5.19e-05
1.6572 | 5.24e-05
1.6635 | 5.28e-05
1.6703 | 5.31e-05
1.6762 | 5.37e-05
1.6825 | 5.34e-05
1.6883 | 5.38e-05
1.6951 | 5.43e-05
1.7015 | 5.42e-05
1.7084 | 5.41e-05
1.7153 | 5.42e-05
1.7224 | 5.4e-05
1.7302 | 5.51e-05
1.7373 | 5.47e-05
1.7435 | 5.56e-05
1.7502 | 5.54e-05
1.7574 | 5.62e-05
1.7622 | 5.58e-05
1.7686 | 5.65e-05
1.7739 | 5.61e-05
1.7789 | 5.64e-05
1.7842 | 5.62e-05
1.7893 | 5.72e-05
1.7956 | 5.7e-05
1.802 | 5.77e-05
1.8084 | 5.79e-05
1.8157 | 5.77e-05
1.8232 | 5.8e-05
1.8309 | 5.8e-05
1.839 | 5.86e-05
1.8476 | 5.91e-05
1.8542 | 5.92e-05
1.8593 | 5.89e-05
1.8649 | 5.95e-05
1.8712 | 6.04e-05
1.8772 | 6e-05
1.8828 | 6.04e-05
1.8892 | 5.95e-05
1.8943 | 6.01e-05
1.8994 | 6.02e-05
1.9055 | 6.05e-05
1.9125 | 6.07e-05
1.9189 | 6.13e-05
1.9251 | 6.13e-05
1.9325 | 6.14e-05
1.9416 | 6.11e-05
1.9498 | 6.21e-05
1.9562 | 6.26e-05
1.9617 | 6.29e-05
1.9676 | 6.3e-05
1.9727 | 6.26e-05
1.9777 | 6.33e-05
1.9831 | 6.28e-05
1.9886 | 6.3e-05
1.9948 | 6.41e-05
2.0012 | 6.44e-05
2.0086 | 6.41e-05
2.0151 | 6.52e-05
2.0221 | 6.43e-05
2.0281 | 6.51e-05
2.0349 | 6.46e-05
2.0413 | 6.59e-05
2.0484 | 6.57e-05
2.055 | 6.55e-05
2.0616 | 6.63e-05
2.0687 | 6.65e-05
2.0755 | 6.67e-05
2.0832 | 6.67e-05
2.0903 | 6.64e-05
2.0984 | 6.71e-05
2.1057 | 6.76e-05
2.1125 | 6.78e-05
2.1185 | 6.9e-05
2.1235 | 6.82e-05
2.1297 | 6.81e-05
2.1366 | 6.84e-05
2.1424 | 6.89e-05
2.1476 | 6.86e-05
2.1524 | 6.94e-05
2.1578 | 6.89e-05
2.1632 | 6.98e-05
2.1696 | 7e-05
2.1766 | 7.03e-05
2.185 | 7e-05
2.1931 | 7.05e-05
2.2016 | 7.07e-05
2.2096 | 7.07e-05
2.2154 | 7.13e-05
2.2212 | 7.14e-05
2.2274 | 7.22e-05
2.2338 | 7.22e-05
2.2398 | 7.19e-05
2.2458 | 7.28e-05
2.2509 | 7.29e-05
2.2564 | 7.35e-05
2.2617 | 7.26e-05
2.2676 | 7.4e-05
2.2753 | 7.34e-05
2.2817 | 7.38e-05
2.2881 | 7.33e-05
2.2962 | 7.42e-05
2.3043 | 7.42e-05
2.3125 | 7.47e-05
2.32 | 7.49e-05
2.3256 | 7.57e-05
2.3309 | 7.49e-05
2.3362 | 7.53e-05
2.3417 | 7.55e-05
2.3473 | 7.56e-05
2.3526 | 7.61e-05
2.3596 | 7.57e-05
2.3659 | 7.63e-05
2.3731 | 7.67e-05
2.3802 | 7.69e-05
2.3867 | 7.73e-05
2.3936 | 7.61e-05
2.4005 | 7.73e-05
2.4068 | 7.72e-05
2.4132 | 7.75e-05
2.4195 | 7.84e-05
2.4263 | 7.82e-05
2.4327 | 7.83e-05
2.44 | 7.82e-05
2.447 | 7.85e-05
2.4545 | 7.93e-05
2.4624 | 7.95e-05
2.4702 | 7.99e-05
2.4762 | 8.03e-05
2.4824 | 8.05e-05
2.4883 | 8.03e-05
2.4943 | 8.13e-05
2.5006 | 8.05e-05
2.5063 | 8.08e-05
2.5117 | 8.14e-05
2.5173 | 8.09e-05
2.5218 | 8.1e-05
2.5278 | 8.19e-05
2.5347 | 8.17e-05
2.5416 | 8.19e-05
2.5497 | 8.21e-05
2.558 | 8.22e-05
2.5664 | 8.24e-05
2.5747 | 8.37e-05
2.5819 | 8.36e-05
2.5873 | 8.38e-05
2.5929 | 8.42e-05
2.5993 | 8.4e-05
2.6051 | 8.42e-05
2.6109 | 8.46e-05
2.6166 | 8.43e-05
2.6222 | 8.45e-05
2.6271 | 8.44e-05
2.6336 | 8.56e-05
2.6409 | 8.5e-05
2.6479 | 8.56e-05
2.6548 | 8.51e-05
2.6617 | 8.62e-05
2.6696 | 8.64e-05
2.6779 | 8.63e-05
2.6865 | 8.64e-05
2.6925 | 8.68e-05
2.6978 | 8.7e-05
2.7037 | 8.7e-05
2.7092 | 8.71e-05
2.7146 | 8.77e-05
2.7194 | 8.78e-05
2.7253 | 8.86e-05
2.7319 | 8.84e-05
2.7386 | 8.88e-05
2.746 | 8.84e-05
2.753 | 9.02e-05
2.7605 | 8.89e-05
2.767 | 8.94e-05
2.7727 | 8.95e-05
2.7794 | 8.97e-05
2.7856 | 9.03e-05
2.7923 | 9.03e-05
2.7994 | 9.06e-05
2.8063 | 9.07e-05
2.813 | 9.12e-05
2.8203 | 9.16e-05
2.8283 | 9.13e-05
2.8365 | 9.2e-05
2.8441 | 9.23e-05
2.8502 | 9.25e-05
2.8559 | 9.19e-05
2.8614 | 9.31e-05
2.8687 | 9.31e-05
2.8746 | 9.35e-05
2.8805 | 9.35e-05
2.886 | 9.39e-05
2.8908 | 9.36e-05
2.8962 | 9.42e-05
2.9028 | 9.47e-05
2.91 | 9.48e-05
2.9181 | 9.55e-05
2.9259 | 9.49e-05
2.9337 | 9.59e-05
2.9427 | 9.59e-05
2.9497 | 9.59e-05
2.9557 | 9.63e-05
2.9616 | 9.62e-05
2.9678 | 9.69e-05
2.9742 | 9.75e-05
2.9803 | 9.7e-05
2.9857 | 9.71e-05
2.9918 | 9.76e-05
2.9975 | 9.77e-05
3.0034 | 9.74e-05
3.0097 | 9.81e-05
3.016 | 9.73e-05
3.0225 | 9.91e-05
3.0304 | 9.86e-05
3.0396 | 9.89e-05
3.0493 | 9.96e-05
3.0555 | 9.99e-05
3.0607 | 9.96e-05
3.0661 | 9.93e-05
3.072 | 9.98e-05
3.0776 | 0.0001003
3.0833 | 0.0001009
3.0889 | 0.0001009
3.0951 | 0.0001011
3.1018 | 0.0001008
3.1093 | 0.0001011
3.1168 | 0.0001019
3.1234 | 0.0001017
3.1301 | 0.0001018
3.1369 | 0.0001022
3.1445 | 0.0001025
3.1517 | 0.000103
3.1586 | 0.0001027
3.165 | 0.0001029
3.1716 | 0.0001033
3.178 | 0.0001034
3.1855 | 0.0001041
3.1928 | 0.0001043
3.2004 | 0.0001043
3.209 | 0.0001049
3.216 | 0.0001051
3.2229 | 0.0001057
3.2294 | 0.0001057
3.2358 | 0.0001053
3.243 | 0.0001062
3.2486 | 0.0001065
3.2544 | 0.0001065
3.2601 | 0.0001067
3.2651 | 0.0001063
3.2711 | 0.0001063
3.2775 | 0.0001069
3.2837 | 0.0001077
3.2913 | 0.0001073
3.2999 | 0.0001081
3.3083 | 0.0001085
3.3167 | 0.0001085
3.3244 | 0.0001092
3.3309 | 0.0001084
3.3363 | 0.0001091
3.3428 | 0.0001093
3.3498 | 0.0001093
3.3559 | 0.0001099
3.362 | 0.0001098
3.3676 | 0.0001103
3.3737 | 0.0001105
3.3792 | 0.0001108
3.3855 | 0.0001109
3.3922 | 0.0001108
3.3986 | 0.0001113
3.4057 | 0.0001113
3.4149 | 0.0001123
3.4237 | 0.0001123
3.432 | 0.000112
3.4384 | 0.0001128
3.444 | 0.0001127
3.4499 | 0.0001129
3.4554 | 0.000113
3.4611 | 0.0001133
3.4669 | 0.0001134
3.4737 | 0.0001135
3.4804 | 0.0001139
3.4873 | 0.0001143
3.4941 | 0.0001141
3.5004 | 0.0001151
3.508 | 0.0001147
3.5153 | 0.0001149
3.5229 | 0.0001145
3.5293 | 0.0001159
3.5358 | 0.0001153
3.5423 | 0.000116
3.5491 | 0.000116
3.5559 | 0.0001166
3.5629 | 0.0001165
3.5702 | 0.0001168
3.5776 | 0.0001172
3.586 | 0.0001174
3.5943 | 0.0001178
3.6016 | 0.0001179
3.6076 | 0.0001184
3.6136 | 0.0001181
3.6201 | 0.0001189
3.627 | 0.0001185
3.6322 | 0.0001186
3.6375 | 0.000119
3.6429 | 0.0001191
3.6481 | 0.0001195
3.6546 | 0.0001196
3.6616 | 0.0001195
3.6687 | 0.0001193
3.676 | 0.0001203
3.6845 | 0.0001207
3.6933 | 0.0001206
3.7024 | 0.0001212
3.7092 | 0.0001215
3.7153 | 0.0001218
3.7215 | 0.0001222
3.7281 | 0.0001215
3.7347 | 0.0001224
3.7405 | 0.0001227
3.7465 | 0.0001227
3.7524 | 0.000123
3.7579 | 0.0001228
3.7646 | 0.0001237
3.7716 | 0.000124
3.7797 | 0.0001241
3.7863 | 0.0001238
3.7928 | 0.000124
3.8013 | 0.0001241
3.8109 | 0.0001253
3.819 | 0.0001255
3.8243 | 0.0001261
3.8303 | 0.0001258
3.8362 | 0.0001258
3.8416 | 0.0001258
3.8471 | 0.0001259
3.8532 | 0.0001263
3.8602 | 0.0001269
3.8674 | 0.0001268
3.874 | 0.0001266
3.8811 | 0.0001271
3.888 | 0.0001272
3.8952 | 0.0001271
3.9021 | 0.0001277
3.9087 | 0.000128
3.9159 | 0.0001286
3.9224 | 0.0001283
3.9292 | 0.0001284
3.936 | 0.0001286
3.9428 | 0.0001293
3.9495 | 0.0001294
3.9572 | 0.0001299
3.9654 | 0.0001303
3.9739 | 0.0001305
3.9823 | 0.0001309
3.9888 | 0.000131
3.9945 | 0.000131
4.0014 | 0.0001313
4.0085 | 0.000132
4.0144 | 0.0001319
4.0205 | 0.0001319
4.0254 | 0.0001318
4.0305 | 0.0001324
4.0362 | 0.0001324
4.0429 | 0.000133
4.0506 | 0.0001331
4.0588 | 0.000133
4.0677 | 0.0001345
4.0762 | 0.0001337
4.0852 | 0.0001344
4.0918 | 0.000135
4.0977 | 0.0001349
4.1045 | 0.0001351
4.1116 | 0.0001351
4.1175 | 0.0001354
4.1234 | 0.0001355
4.1299 | 0.0001362
4.1353 | 0.000136
4.141 | 0.0001362
4.1469 | 0.0001363
4.154 | 0.0001367
4.1619 | 0.0001372
4.1699 | 0.0001373
4.1766 | 0.0001371
4.1832 | 0.0001377
4.1919 | 0.0001379
4.2011 | 0.0001384
4.2077 | 0.0001389
4.2137 | 0.0001393
4.2193 | 0.0001388
4.2251 | 0.0001399
4.2305 | 0.0001395
4.2358 | 0.0001398
4.2428 | 0.0001401
4.2498 | 0.0001403
4.2567 | 0.0001401
4.2637 | 0.0001404
4.2702 | 0.000141
4.2776 | 0.0001404
4.2848 | 0.0001408
4.2924 | 0.0001416
4.2988 | 0.0001419
4.3056 | 0.0001424
4.3125 | 0.0001423
4.3196 | 0.0001424
4.327 | 0.0001421
4.3344 | 0.0001427
4.342 | 0.0001429
4.3498 | 0.0001432
4.3587 | 0.0001442
4.3665 | 0.0001448
4.3731 | 0.0001444
4.3785 | 0.0001446
4.3845 | 0.0001445
4.3934 | 0.0001449
4.3985 | 0.0001449
4.4041 | 0.000145
4.4096 | 0.0001455
4.415 | 0.0001456
4.4204 | 0.0001459
4.4272 | 0.000146
4.4351 | 0.000146
4.4439 | 0.0001463
4.4527 | 0.0001471
4.4604 | 0.000147
4.4699 | 0.0001473
4.4778 | 0.0001482
4.4834 | 0.0001477
4.4894 | 0.0001479
4.4961 | 0.0001483
4.5028 | 0.0001492
4.5084 | 0.0001487
4.5143 | 0.0001497
4.5205 | 0.000149
4.526 | 0.0001491
4.5326 | 0.0001492
4.5395 | 0.0001495
4.547 | 0.0001502
4.5545 | 0.0001501
4.561 | 0.0001502
4.5689 | 0.0001509
4.5779 | 0.0001505
4.5876 | 0.0001517
4.5953 | 0.0001514
4.6006 | 0.0001516
4.6063 | 0.000152
4.6125 | 0.0001531
4.618 | 0.0001524
4.6232 | 0.0001525
4.6298 | 0.0001528
4.6368 | 0.000153
4.6447 | 0.0001526
4.6518 | 0.0001535
4.6596 | 0.0001534
4.6668 | 0.0001544
4.6739 | 0.0001539
4.6802 | 0.0001544
4.6878 | 0.0001553
4.6953 | 0.0001549
4.7015 | 0.0001547
4.7093 | 0.0001558
4.7165 | 0.0001558
4.7239 | 0.0001557
4.7317 | 0.0001563
4.7397 | 0.0001563
4.7486 | 0.0001564
4.7557 | 0.0001569
4.7626 | 0.000157
4.7695 | 0.0001572
4.7763 | 0.0001576
4.7825 | 0.0001583
4.7895 | 0.000159
4.795 | 0.0001595
4.8012 | 0.0001595
4.8055 | 0.0001597
4.812 | 0.0001596
4.8192 | 0.0001591
4.8261 | 0.0001594
4.8339 | 0.0001598
4.8423 | 0.0001596
4.8507 | 0.0001605
4.8603 | 0.0001608
4.8692 | 0.0001613
4.8759 | 0.0001611
4.8814 | 0.0001616
4.8883 | 0.0001621
4.8949 | 0.0001617
4.9014 | 0.0001619
4.9078 | 0.0001625
4.9139 | 0.0001623
4.9194 | 0.0001629
4.9259 | 0.0001633
4.9332 | 0.0001628
4.9411 | 0.0001638
4.9487 | 0.0001636
4.9559 | 0.0001637
4.9631 | 0.0001645
4.9728 | 0.0001643
4.9825 | 0.0001644
4.9888 | 0.0001647
4.9952 | 0.0001653
5.0014 | 0.000166
5.0073 | 0.0001657
5.0128 | 0.0001654
5.0186 | 0.0001664
5.0248 | 0.0001661
5.0319 | 0.0001666
5.0394 | 0.0001667
5.0462 | 0.0001665
5.0534 | 0.0001669
5.0619 | 0.0001668
5.0696 | 0.0001679
5.0771 | 0.0001677
5.0838 | 0.0001681
5.0906 | 0.0001682
5.0977 | 0.0001689
5.105 | 0.000169
5.1116 | 0.000169
5.1189 | 0.0001696
5.1266 | 0.0001698
5.1349 | 0.0001698
5.1445 | 0.0001695
5.1531 | 0.0001708
5.1598 | 0.0001709
5.1663 | 0.0001711
5.1733 | 0.000172
5.18 | 0.0001716
5.1864 | 0.0001722
5.1928 | 0.0001715
5.1986 | 0.000172
5.2043 | 0.0001726
5.2096 | 0.0001729
5.2161 | 0.0001729
5.2238 | 0.0001729
5.232 | 0.0001737
5.2408 | 0.0001738
5.2492 | 0.0001739
5.2586 | 0.0001745
5.2676 | 0.000175
5.2743 | 0.000175
5.2804 | 0.0001754
5.2873 | 0.0001758
5.2946 | 0.0001755
5.301 | 0.0001756
5.3074 | 0.0001762
5.3136 | 0.0001767
5.3195 | 0.0001768
5.3256 | 0.0001765
5.3325 | 0.0001763
5.3403 | 0.0001775
5.3467 | 0.0001773
5.3536 | 0.0001777
5.3615 | 0.0001778
5.3723 | 0.0001785
5.3821 | 0.0001787
5.3886 | 0.0001788
5.3935 | 0.0001788
5.4008 | 0.0001792
5.4074 | 0.0001797
5.4134 | 0.0001804
5.4188 | 0.0001802
5.4244 | 0.0001801
5.4312 | 0.0001799
5.4387 | 0.0001802
5.4459 | 0.0001808
5.4525 | 0.0001812
5.4603 | 0.0001817
5.469 | 0.0001811
5.4761 | 0.0001821
5.483 | 0.0001824
5.4898 | 0.0001826
5.4973 | 0.0001825
5.5047 | 0.0001833
5.5116 | 0.0001832
5.5191 | 0.0001834
5.5271 | 0.0001839
5.535 | 0.0001843
5.5443 | 0.0001846
5.5508 | 0.0001847
5.5623 | 0.0001844
5.5686 | 0.0001849
5.5735 | 0.0001856
5.5802 | 0.0001859
5.5869 | 0.0001853
5.5932 | 0.000186
5.5986 | 0.0001865
5.6043 | 0.0001866
5.6095 | 0.0001865
5.6173 | 0.000186
5.6256 | 0.0001869
5.6334 | 0.0001871
5.6419 | 0.0001876
5.6499 | 0.0001877
5.659 | 0.0001877
5.6682 | 0.0001883
5.6754 | 0.0001889
5.6817 | 0.0001886
5.6881 | 0.0001899
5.6946 | 0.0001894
5.7019 | 0.0001897
5.7082 | 0.0001895
5.7145 | 0.0001898
5.7204 | 0.0001904
5.7264 | 0.00019
5.7329 | 0.0001906
5.7404 | 0.0001909
5.7484 | 0.0001904
5.7551 | 0.0001914
5.7623 | 0.0001912
5.7708 | 0.000192
5.7801 | 0.0001925
5.789 | 0.0001924
5.7965 | 0.0001928
5.8027 | 0.0001927
5.8086 | 0.0001932
5.8144 | 0.0001939
5.8202 | 0.0001938
5.8262 | 0.0001941
5.8332 | 0.0001938
5.8405 | 0.000194
5.8483 | 0.0001952
5.8557 | 0.0001948
5.8633 | 0.000195
5.8696 | 0.0001957
5.8772 | 0.0001952
5.8857 | 0.0001955
5.8933 | 0.0001965
5.9007 | 0.0001966
5.9075 | 0.0001964
5.915 | 0.0001977
5.9225 | 0.0001972
5.93 | 0.0001971
5.9378 | 0.0001982
5.9472 | 0.0001979
5.9558 | 0.0001986
5.9623 | 0.0001983
5.9693 | 0.0001995
5.9761 | 0.0001994
5.9835 | 0.0001995
5.9906 | 0.0001999
5.997 | 0.0002005
6.0025 | 0.0002001
6.0079 | 0.0002005
6.0134 | 0.0002007
6.0201 | 0.0002013
6.0276 | 0.0002013
6.0352 | 0.0002015
6.0437 | 0.000202
6.0527 | 0.0002021
6.0612 | 0.0002026
6.0707 | 0.0002033
6.0789 | 0.0002033
6.0855 | 0.0002039
6.093 | 0.0002038
6.1 | 0.0002042
6.1068 | 0.0002048
6.113 | 0.0002047
6.1192 | 0.0002051
6.1252 | 0.0002052
6.1315 | 0.0002056
6.1388 | 0.0002056
6.147 | 0.0002062
6.1546 | 0.0002066
6.1615 | 0.0002066
6.1687 | 0.0002071
6.1779 | 0.000207
6.1874 | 0.0002077
6.1963 | 0.0002076
6.2033 | 0.0002083
6.2099 | 0.0002081
6.2164 | 0.0002085
6.2224 | 0.0002087
6.2284 | 0.0002091
6.2343 | 0.0002091
6.2404 | 0.0002094
6.2482 | 0.0002097
6.256 | 0.0002102
6.2639 | 0.0002099
6.2713 | 0.0002099
6.2778 | 0.0002103
6.2848 | 0.0002109
6.293 | 0.0002112
6.3007 | 0.0002112
6.3083 | 0.0002119
6.3147 | 0.0002119
6.3223 | 0.0002121
6.3303 | 0.0002124
6.3381 | 0.0002122
6.3469 | 0.0002131
6.3555 | 0.0002133
6.3642 | 0.0002142
6.3721 | 0.0002142
6.3793 | 0.0002141
6.3863 | 0.0002145
6.3938 | 0.0002152
6.3997 | 0.0002152
6.4059 | 0.0002156
6.412 | 0.0002156
6.4177 | 0.0002152
6.4236 | 0.0002159
6.4304 | 0.0002159
6.4379 | 0.0002164
6.4461 | 0.000217
6.4547 | 0.0002172
6.4635 | 0.0002172
6.4721 | 0.0002177
6.4817 | 0.0002179
6.4912 | 0.0002184
6.4978 | 0.0002185
6.504 | 0.000219
6.5109 | 0.0002192
6.5178 | 0.0002189
6.5246 | 0.0002195
6.5306 | 0.0002197
6.5364 | 0.00022
6.5426 | 0.0002203
6.5489 | 0.00022
6.5564 | 0.0002207
6.5654 | 0.0002215
6.5732 | 0.0002212
6.5812 | 0.0002218
6.5882 | 0.0002222
6.5961 | 0.0002226
6.6053 | 0.000222
6.6142 | 0.0002226
6.6206 | 0.0002235
6.6266 | 0.0002237
6.6328 | 0.0002236
6.6386 | 0.0002234
6.6449 | 0.0002238
6.6513 | 0.0002242
6.6585 | 0.0002243
6.6662 | 0.0002244
6.6738 | 0.0002248
6.682 | 0.000225
6.6896 | 0.0002252
6.6966 | 0.0002255
6.7045 | 0.0002261
6.7124 | 0.0002262
6.7198 | 0.0002269
6.7276 | 0.0002266
6.7349 | 0.0002277
6.742 | 0.0002274
6.7502 | 0.0002276
6.7582 | 0.0002278
6.7669 | 0.000228
6.7761 | 0.0002285
6.7833 | 0.0002286
6.7916 | 0.0002292
6.7985 | 0.0002295
6.8043 | 0.0002297
6.8104 | 0.0002297
6.819 | 0.0002303
6.8259 | 0.0002306
6.8317 | 0.0002306
6.8375 | 0.000231
6.8429 | 0.0002315
6.8492 | 0.0002312
6.857 | 0.0002314
6.8653 | 0.0002316
6.8746 | 0.0002324
6.8831 | 0.0002326
6.8927 | 0.0002333
6.9021 | 0.000233
6.9087 | 0.0002333
6.9151 | 0.0002338
6.922 | 0.0002343
6.9289 | 0.0002344
6.9356 | 0.0002347
6.9429 | 0.0002343
6.9486 | 0.0002349
6.955 | 0.0002352
6.9605 | 0.0002349
6.9676 | 0.0002357
6.976 | 0.000236
6.9842 | 0.0002364
6.9921 | 0.0002365
6.9983 | 0.0002364
7.0066 | 0.0002368
7.0156 | 0.0002372
7.0253 | 0.0002375
7.0328 | 0.0002382
7.0392 | 0.0002381
7.0455 | 0.0002382
7.0522 | 0.0002386
7.0581 | 0.0002386
7.0647 | 0.0002386
7.0715 | 0.0002392
7.0791 | 0.0002394
7.0873 | 0.0002398
7.0949 | 0.0002399
7.1021 | 0.0002407
7.1093 | 0.0002402
7.1176 | 0.0002401
7.1252 | 0.0002417
7.1335 | 0.0002411
7.1405 | 0.0002413
7.1477 | 0.0002415
7.1547 | 0.0002415
7.1629 | 0.000242
7.1712 | 0.0002426
7.1799 | 0.0002426
7.189 | 0.0002433
7.1972 | 0.0002434
7.203 | 0.0002437
7.2097 | 0.0002438
7.2191 | 0.0002439
7.2261 | 0.0002446
7.2316 | 0.0002445
7.2379 | 0.0002452
7.2449 | 0.0002459
7.2501 | 0.0002455
7.2556 | 0.0002452
7.2617 | 0.0002464
7.269 | 0.0002463
7.2783 | 0.0002472
7.2876 | 0.0002466
7.2965 | 0.0002477
7.3059 | 0.0002477
7.3157 | 0.0002479
7.3231 | 0.0002482
7.3296 | 0.0002485
7.3364 | 0.0002488
7.344 | 0.000249
7.3504 | 0.0002488
7.3567 | 0.0002497
7.3634 | 0.0002491
7.3689 | 0.0002501
7.3749 | 0.0002499
7.3825 | 0.0002498
7.3912 | 0.000251
7.3996 | 0.0002515
7.4078 | 0.0002512
7.4147 | 0.0002515
7.4213 | 0.0002522
7.4311 | 0.0002521
7.441 | 0.0002524
7.4492 | 0.0002523
7.4556 | 0.0002524
7.4616 | 0.0002534
7.4679 | 0.0002538
7.4736 | 0.0002534
7.4798 | 0.0002538
7.487 | 0.0002539
7.4941 | 0.000254
7.5018 | 0.0002549
7.5084 | 0.0002545
7.5161 | 0.000255
7.5252 | 0.0002551
7.5338 | 0.0002555
7.5419 | 0.0002566
7.5493 | 0.0002568
7.5572 | 0.0002568
7.5642 | 0.0002564
7.5716 | 0.0002573
7.5793 | 0.0002574
7.5871 | 0.000257
7.5952 | 0.000258
7.604 | 0.0002584
7.6125 | 0.000259
7.6206 | 0.0002587
7.6274 | 0.0002589
7.6339 | 0.0002594
7.6422 | 0.0002592
7.6501 | 0.0002601
7.6566 | 0.0002598
7.6628 | 0.0002601
7.6692 | 0.0002605
7.6747 | 0.0002602
7.6809 | 0.0002612
7.688 | 0.0002609
7.6961 | 0.0002608
7.7058 | 0.0002617
7.7149 | 0.0002627
7.7236 | 0.0002618
7.7335 | 0.0002629
7.7419 | 0.0002631
7.7488 | 0.0002632
7.7555 | 0.0002635
7.7632 | 0.0002635
7.7701 | 0.0002641
7.7774 | 0.0002641
7.7843 | 0.0002645
7.7903 | 0.0002649
7.7963 | 0.0002656
7.8026 | 0.0002656
7.8105 | 0.000266
7.8196 | 0.0002665
7.8275 | 0.0002657
7.8357 | 0.0002663
7.8442 | 0.0002671
7.8525 | 0.0002673
7.8603 | 0.0002676
7.8685 | 0.0002671
7.876 | 0.0002677
7.8812 | 0.0002684
7.8877 | 0.000268
7.8935 | 0.0002687
7.9005 | 0.0002689
7.9081 | 0.0002692
7.9154 | 0.0002689
7.9232 | 0.0002701
7.9312 | 0.0002699
7.9387 | 0.00027
7.9461 | 0.0002705
7.9531 | 0.0002707
7.9617 | 0.0002707
7.97 | 0.0002706
7.9782 | 0.0002713
7.9854 | 0.0002719
7.9928 | 0.0002723
8.0008 | 0.0002727
8.0096 | 0.0002733
8.0182 | 0.000273
8.0272 | 0.0002738
8.0367 | 0.0002737
8.0451 | 0.0002738
8.0521 | 0.0002744
8.0574 | 0.0002743
8.0644 | 0.0002747
8.0746 | 0.0002753
8.0818 | 0.0002755
8.087 | 0.0002752
8.093 | 0.0002762
8.0983 | 0.0002757
8.1045 | 0.0002761
8.1119 | 0.0002757
8.1194 | 0.0002763
8.1284 | 0.0002768
8.1381 | 0.0002778
8.1474 | 0.0002777
8.1577 | 0.0002784
8.1659 | 0.0002788
8.1733 | 0.0002787
8.1799 | 0.0002791
8.1864 | 0.000279
8.1938 | 0.0002797
8.2007 | 0.0002799
8.2071 | 0.0002797
8.2128 | 0.0002803
8.2191 | 0.0002806
8.2258 | 0.0002811
8.2339 | 0.0002804
8.2422 | 0.0002815
8.2514 | 0.0002814
8.2591 | 0.0002816
8.2656 | 0.0002821
8.2749 | 0.000282
8.2847 | 0.0002828
8.2939 | 0.0002829
8.3012 | 0.0002831
8.3068 | 0.0002833
8.3132 | 0.0002838
8.3192 | 0.0002843
8.3256 | 0.0002843
8.3327 | 0.000285
8.3404 | 0.0002845
8.3479 | 0.0002845
8.3558 | 0.0002848
8.3636 | 0.0002855
8.3713 | 0.0002862
8.3795 | 0.0002862
8.3878 | 0.0002862
8.3961 | 0.0002871
8.4032 | 0.0002875
8.4112 | 0.0002875
8.419 | 0.0002874
8.4257 | 0.0002875
8.4338 | 0.0002881
8.4418 | 0.0002888
8.4511 | 0.0002893
8.4604 | 0.0002896
8.4683 | 0.0002901
8.4755 | 0.0002898
8.4814 | 0.0002898
8.488 | 0.0002896
8.4976 | 0.0002903
8.5049 | 0.000291
8.5118 | 0.0002908
8.518 | 0.0002919
8.5238 | 0.0002922
8.5302 | 0.0002916
8.5358 | 0.0002919
8.5426 | 0.0002923
8.5513 | 0.0002928
8.5605 | 0.0002928
8.57 | 0.0002936
8.5797 | 0.0002934
8.5901 | 0.0002937
8.5983 | 0.0002944
8.605 | 0.0002944
8.6116 | 0.0002955
8.6193 | 0.0002946
8.6264 | 0.000295
8.633 | 0.0002954
8.6397 | 0.0002961
8.6464 | 0.0002962
8.6525 | 0.0002961
8.6603 | 0.0002963
8.668 | 0.0002967
8.6764 | 0.0002971
8.6846 | 0.0002976
8.6921 | 0.0002971
8.6998 | 0.0002981
8.7086 | 0.0002986
8.719 | 0.0002988
8.7273 | 0.0002994
8.7337 | 0.0002993
8.7397 | 0.0002994
8.7459 | 0.0002996
8.7517 | 0.0002996
8.7583 | 0.0002993
8.7664 | 0.0003003
8.7744 | 0.0003012
8.7823 | 0.000301
8.7902 | 0.0003015
8.7982 | 0.0003011
8.8051 | 0.0003019
8.8125 | 0.0003019
8.8204 | 0.0003025
8.8292 | 0.000303
8.836 | 0.0003036
8.8438 | 0.0003035
8.8521 | 0.0003035
8.8598 | 0.000304
8.8684 | 0.0003041
8.8774 | 0.0003046
8.8866 | 0.0003047
8.8949 | 0.0003053
8.9007 | 0.0003054
8.9069 | 0.0003055
8.917 | 0.000306
8.9257 | 0.0003063
8.9316 | 0.0003065
8.9373 | 0.0003063
8.9441 | 0.0003071
8.9506 | 0.0003077
8.9563 | 0.0003078
8.964 | 0.0003077
8.9709 | 0.0003084
8.9792 | 0.0003081
8.9887 | 0.000308
8.9978 | 0.0003083
9.0072 | 0.000309
9.0177 | 0.0003098
9.0258 | 0.0003097
9.0325 | 0.0003102
9.0393 | 0.0003109
9.0468 | 0.0003103
9.0541 | 0.000311
9.0617 | 0.0003111
9.0678 | 0.0003113
9.0744 | 0.0003122
9.0808 | 0.0003118
9.0876 | 0.0003122
9.0955 | 0.0003127
9.1039 | 0.0003127
9.1123 | 0.0003138
9.121 | 0.0003132
9.1291 | 0.000314
9.1363 | 0.0003139
9.145 | 0.0003141
9.1542 | 0.0003148
9.1611 | 0.0003148
9.168 | 0.0003152
9.1743 | 0.0003156
9.1806 | 0.0003151
9.1866 | 0.0003152
9.1944 | 0.0003158
9.2026 | 0.0003162
9.2106 | 0.0003169
9.2191 | 0.0003169
9.2274 | 0.0003175
9.2349 | 0.0003168
9.2427 | 0.0003174
9.2499 | 0.0003179
9.2582 | 0.0003179
9.2662 | 0.0003183
9.2739 | 0.0003192
9.2818 | 0.0003193
9.2898 | 0.0003202
9.2978 | 0.0003201
9.3069 | 0.0003198
9.3165 | 0.000321
9.3252 | 0.0003208
9.3311 | 0.0003216
9.3399 | 0.0003217
9.3511 | 0.0003221
9.3579 | 0.0003224
9.3636 | 0.0003226
9.3696 | 0.0003229
9.3775 | 0.0003226
9.3841 | 0.0003236
9.3904 | 0.000323
9.3957 | 0.0003236
9.4019 | 0.0003238
9.4108 | 0.0003237
9.4206 | 0.0003244
9.4299 | 0.0003246
9.4398 | 0.0003249
9.45 | 0.0003254
9.4581 | 0.0003258
9.4649 | 0.0003262
9.4719 | 0.0003263
9.4798 | 0.0003265
9.4874 | 0.0003273
9.4943 | 0.0003274
9.5007 | 0.0003277
9.507 | 0.0003275
9.5134 | 0.0003275
9.521 | 0.0003282
9.5294 | 0.0003286
9.5372 | 0.0003288
9.5455 | 0.0003287
9.5522 | 0.0003295
9.561 | 0.0003292
9.5706 | 0.0003302
9.5812 | 0.00033
9.5904 | 0.0003305
9.5968 | 0.0003311
9.6035 | 0.0003309
9.6097 | 0.0003312
9.6157 | 0.0003315
9.6221 | 0.0003322
9.6302 | 0.0003324
9.6378 | 0.0003323
9.646 | 0.0003328
9.6545 | 0.0003332
9.6626 | 0.0003336
9.6705 | 0.000334
9.678 | 0.0003337
9.6865 | 0.0003349
9.695 | 0.0003347
9.7026 | 0.0003351
9.7102 | 0.0003354
9.7176 | 0.0003354
9.7262 | 0.0003363
9.7343 | 0.0003364
9.7435 | 0.0003366
9.7527 | 0.0003371
9.7609 | 0.0003376
9.7666 | 0.0003372
9.776 | 0.000338
9.7862 | 0.000338
9.7932 | 0.0003382
9.7989 | 0.0003391
9.8065 | 0.0003387
9.8137 | 0.0003394
9.8201 | 0.0003396
9.825 | 0.0003392
9.8319 | 0.0003401
9.8395 | 0.0003403
9.8485 | 0.0003403
9.8568 | 0.000341
9.8651 | 0.0003413
9.8739 | 0.0003413
9.8841 | 0.0003421
9.894 | 0.0003422
9.9026 | 0.0003425
9.9088 | 0.0003429
9.9164 | 0.0003433
9.9246 | 0.0003434
9.9314 | 0.0003437
9.9385 | 0.0003434
9.9444 | 0.0003438
9.9503 | 0.0003444
9.9578 | 0.0003445
9.966 | 0.0003444
9.9743 | 0.0003443
9.9822 | 0.0003451
9.9886 | 0.0003454
9.9972 | 0.0003459
10.0075 | 0.000346
10.0181 | 0.0003465
10.027 | 0.0003476
10.0336 | 0.0003469
10.04 | 0.0003475
10.046 | 0.0003475
10.0521 | 0.0003471
10.0588 | 0.0003482
10.0666 | 0.000349
10.0745 | 0.0003492
10.0826 | 0.0003493
10.0904 | 0.0003497
10.0987 | 0.0003493
10.1069 | 0.0003498
10.1149 | 0.0003507
10.1226 | 0.0003514
10.1305 | 0.0003513
10.1378 | 0.0003506
10.1452 | 0.0003518
10.1532 | 0.0003522
10.1616 | 0.0003519
10.1704 | 0.000352
10.1786 | 0.0003528
10.188 | 0.0003536
10.1975 | 0.0003534
10.2064 | 0.0003536
10.214 | 0.0003537
10.2198 | 0.0003541
10.2288 | 0.0003552
10.2373 | 0.000355
10.2438 | 0.0003554
10.2504 | 0.000355
10.2564 | 0.0003555
10.2625 | 0.0003558
10.2694 | 0.0003562
10.2772 | 0.0003563
10.2853 | 0.0003569
10.2943 | 0.000357
10.3032 | 0.0003572
10.3123 | 0.0003579
10.3225 | 0.0003581
10.3323 | 0.0003588
10.3398 | 0.0003591
10.346 | 0.0003594
10.3543 | 0.0003596
10.3617 | 0.0003601
10.3687 | 0.0003602
10.3752 | 0.0003599
10.3825 | 0.0003613
10.3897 | 0.0003612
10.3954 | 0.0003608
10.4037 | 0.0003609
10.4117 | 0.0003613
10.4207 | 0.0003619
10.4285 | 0.0003617
10.435 | 0.0003625
10.4438 | 0.0003626
10.4527 | 0.0003629
10.4618 | 0.0003635
10.4707 | 0.000364
10.4778 | 0.0003638
10.4843 | 0.0003641
10.49 | 0.0003641
10.4966 | 0.0003646
10.5034 | 0.0003647
10.5117 | 0.0003652
10.5204 | 0.0003656
10.5279 | 0.0003659
10.5364 | 0.0003664
10.5448 | 0.0003664
10.5518 | 0.0003668
10.5597 | 0.0003666
10.5681 | 0.0003675
10.576 | 0.0003672
10.5836 | 0.0003683
10.5916 | 0.0003681
10.6003 | 0.0003681
10.608 | 0.0003688
10.6168 | 0.0003689
10.6259 | 0.0003694
10.6346 | 0.0003697
10.6441 | 0.0003694
10.6506 | 0.0003704
10.6597 | 0.0003707
10.6691 | 0.0003706
10.6753 | 0.0003715
10.6822 | 0.0003712
10.689 | 0.0003722
10.696 | 0.000372
10.7018 | 0.0003728
10.7082 | 0.0003723
10.7149 | 0.0003721
10.7227 | 0.0003733
10.7317 | 0.0003733
10.7409 | 0.0003734
10.7504 | 0.0003736
10.7606 | 0.0003741
10.7702 | 0.0003745
10.7785 | 0.0003753
10.786 | 0.0003751
10.7924 | 0.0003754
10.8004 | 0.0003754
10.8069 | 0.0003756
10.8147 | 0.0003762
10.8212 | 0.0003771
10.828 | 0.0003765
10.8343 | 0.000377
10.8411 | 0.0003769
10.8509 | 0.0003775
10.8597 | 0.0003776
10.8669 | 0.000378
10.8746 | 0.0003782
10.8845 | 0.0003781
10.8936 | 0.0003789
10.9038 | 0.0003792
10.9127 | 0.0003804
10.9197 | 0.0003799
10.9259 | 0.0003796
10.932 | 0.0003806
10.9386 | 0.0003809
10.9456 | 0.0003805
10.9534 | 0.0003816
10.9619 | 0.0003817
10.9708 | 0.0003817
10.9793 | 0.0003814
10.9878 | 0.0003826
10.9954 | 0.000383
11.003 | 0.0003828
11.0114 | 0.000383
11.0196 | 0.0003834
11.0274 | 0.0003843
11.0356 | 0.000384
11.0434 | 0.0003849
11.0516 | 0.0003854
11.0603 | 0.0003854
11.0693 | 0.0003854
11.0781 | 0.0003855
11.0886 | 0.000386
11.097 | 0.0003866
11.1028 | 0.0003867
11.1098 | 0.000387
11.1208 | 0.0003872
11.1288 | 0.0003875
11.134 | 0.0003881
11.1409 | 0.0003882
11.1477 | 0.0003882
11.1542 | 0.0003885
11.1598 | 0.0003888
11.1676 | 0.0003884
11.1761 | 0.000389
11.1849 | 0.0003896
11.1952 | 0.0003896
11.2054 | 0.0003907
11.216 | 0.0003909
11.2255 | 0.0003919
11.2324 | 0.0003912
11.2393 | 0.0003915
11.2471 | 0.0003918
11.2545 | 0.0003922
11.2624 | 0.0003924
11.269 | 0.0003928
11.276 | 0.0003923
11.2822 | 0.0003933
11.2895 | 0.0003932
11.298 | 0.0003938
11.3067 | 0.0003937
11.3153 | 0.0003941
11.3233 | 0.0003948
11.3309 | 0.0003948
11.3404 | 0.0003949
11.3497 | 0.0003953
11.3602 | 0.0003949
11.3682 | 0.0003957
11.375 | 0.000396
11.3813 | 0.0003968
11.3877 | 0.0003964
11.3937 | 0.0003963
11.401 | 0.0003973
11.4093 | 0.0003976
11.4175 | 0.0003981
11.426 | 0.0003984
11.4345 | 0.0003983
11.4428 | 0.0003988
11.4512 | 0.0003994
11.4586 | 0.0003993
11.4665 | 0.0003994
11.4746 | 0.0004
11.4824 | 0.0003996
11.4906 | 0.0004006
11.4989 | 0.0004006
11.5076 | 0.0004016
11.516 | 0.0004007
11.5253 | 0.0004012
11.5345 | 0.0004019
11.5442 | 0.0004025
11.5498 | 0.0004019
11.559 | 0.0004031
11.5677 | 0.0004037
11.5758 | 0.0004034
11.583 | 0.0004038
11.5899 | 0.0004037
11.597 | 0.0004037
11.6043 | 0.0004041
11.6099 | 0.0004049
11.6174 | 0.0004044
11.6245 | 0.000405
11.6344 | 0.0004053
11.6428 | 0.0004058
11.6532 | 0.0004069
11.663 | 0.0004061
11.6734 | 0.0004075
11.6809 | 0.0004076
11.6884 | 0.0004074
11.6945 | 0.0004081
11.7038 | 0.0004085
11.7102 | 0.0004086
11.7178 | 0.0004083
11.7251 | 0.0004086
11.7318 | 0.0004098
11.7384 | 0.0004093
11.7455 | 0.0004094
11.7552 | 0.00041
11.7621 | 0.0004104
11.7698 | 0.00041
11.7793 | 0.0004114
11.7904 | 0.0004106
11.8003 | 0.0004113
11.8082 | 0.000412
11.8142 | 0.0004123
11.8217 | 0.0004127
11.8285 | 0.0004132
11.8355 | 0.0004127
11.8417 | 0.0004132
11.8492 | 0.0004134
11.858 | 0.0004146
11.8662 | 0.0004134
11.8741 | 0.0004143
11.8822 | 0.0004147
11.8898 | 0.0004148
11.8982 | 0.0004152
11.9065 | 0.0004153
11.9157 | 0.000416
11.9241 | 0.0004165
11.9317 | 0.0004163
11.9405 | 0.0004163
11.9482 | 0.0004163
11.9572 | 0.0004172
11.9655 | 0.0004179
11.9746 | 0.0004177
11.9838 | 0.0004181
11.9934 | 0.000419
12.0001 | 0.0004182
12.0069 | 0.000419
12.0176 | 0.0004197
12.0266 | 0.0004199
12.0323 | 0.0004195
12.0385 | 0.0004196
12.0451 | 0.0004203
12.0525 | 0.0004208
12.059 | 0.0004209
12.0667 | 0.0004209
12.0743 | 0.0004217
12.0831 | 0.0004215
12.0921 | 0.0004223
12.1017 | 0.0004223
12.1118 | 0.0004226
12.1221 | 0.0004231
12.1297 | 0.000423
12.1369 | 0.0004241
12.1436 | 0.0004234
12.1515 | 0.0004242
12.159 | 0.0004241
12.1665 | 0.0004252
12.1745 | 0.000425
12.1816 | 0.0004257
12.1886 | 0.0004253
12.1954 | 0.0004256
12.2036 | 0.0004256
12.2124 | 0.0004265
12.2201 | 0.0004264
12.2287 | 0.000427
12.2385 | 0.0004261
12.2489 | 0.0004279
12.2587 | 0.000428
12.2653 | 0.0004282
12.2726 | 0.0004284
12.2789 | 0.0004289
12.2855 | 0.0004288
12.2919 | 0.0004289
12.3006 | 0.0004294
12.3088 | 0.0004298
12.3177 | 0.0004298
12.3255 | 0.0004307
12.3328 | 0.0004302
12.3411 | 0.000431
12.3504 | 0.0004311
12.3589 | 0.0004319
12.3675 | 0.0004317
12.3757 | 0.0004321
12.3838 | 0.0004323
12.3915 | 0.0004326
12.3991 | 0.000433
12.4076 | 0.0004338
12.4165 | 0.0004335
12.4253 | 0.0004338
12.4352 | 0.0004342
12.4452 | 0.0004346
12.4536 | 0.0004354
12.461 | 0.0004361
12.4666 | 0.0004349
12.4729 | 0.0004357
12.4829 | 0.0004354
12.4912 | 0.0004364
12.4986 | 0.0004361
12.506 | 0.0004364
12.5131 | 0.0004366
12.5197 | 0.0004369
12.5273 | 0.0004378
12.5353 | 0.0004377
12.5443 | 0.0004375
12.5542 | 0.0004389
12.5643 | 0.0004386
12.5755 | 0.0004389
12.5846 | 0.0004391
12.592 | 0.0004395
12.5992 | 0.0004396
12.6069 | 0.0004406
12.6149 | 0.0004402
12.6224 | 0.0004406
12.6296 | 0.000441
12.6365 | 0.0004407
12.6433 | 0.0004407
12.651 | 0.0004419
12.6599 | 0.0004422
12.6689 | 0.0004423
12.6779 | 0.0004429
12.6849 | 0.0004428
12.6941 | 0.000443
12.7042 | 0.0004438
12.7143 | 0.0004441
12.7234 | 0.0004445
12.73 | 0.000445
12.7367 | 0.0004445
12.7433 | 0.0004449
12.7498 | 0.0004446
12.7569 | 0.0004456
12.7653 | 0.0004459
12.7741 | 0.0004462
12.7832 | 0.0004467
12.7917 | 0.0004463
12.7996 | 0.000447
12.8075 | 0.0004472
12.8163 | 0.0004473
12.824 | 0.0004483
12.8329 | 0.0004481
12.841 | 0.0004481
12.8499 | 0.0004486
12.8577 | 0.0004487
12.8662 | 0.0004498
12.8741 | 0.0004497
12.8832 | 0.0004499
12.8926 | 0.0004499
12.9023 | 0.0004506
12.9133 | 0.0004509
12.9196 | 0.0004513
12.9279 | 0.0004512
12.9386 | 0.0004517
12.946 | 0.0004516
12.9536 | 0.0004524
12.9611 | 0.0004528
12.967 | 0.0004527
12.9737 | 0.0004531
12.9794 | 0.000453
12.9875 | 0.000453
12.9963 | 0.0004536
13.0059 | 0.0004545
13.0159 | 0.0004545
13.0272 | 0.0004541
13.038 | 0.000455
13.0465 | 0.0004559
13.0533 | 0.0004559
13.0605 | 0.0004556
13.0687 | 0.0004568
13.0765 | 0.0004573
13.0841 | 0.0004572
13.0916 | 0.0004572
13.0986 | 0.0004577
13.1052 | 0.0004577
13.1128 | 0.0004577
13.1204 | 0.000458
13.129 | 0.0004585
13.1398 | 0.0004585
13.1488 | 0.0004591
13.1564 | 0.0004598
13.1646 | 0.0004597
13.1754 | 0.0004604
13.1842 | 0.00046
13.1912 | 0.0004607
13.1972 | 0.0004613
13.2039 | 0.0004606
13.21 | 0.0004615
13.2171 | 0.0004614
13.2257 | 0.0004622
13.235 | 0.000462
13.2431 | 0.0004623
13.2521 | 0.0004626
13.2595 | 0.0004632
13.2686 | 0.0004639
13.2772 | 0.0004636
13.2858 | 0.000464
13.2946 | 0.0004642
13.3027 | 0.0004644
13.31 | 0.0004645
13.3189 | 0.0004658
13.3283 | 0.0004658
13.3336 | 0.0004655
13.3453 | 0.0004658
13.3515 | 0.0004663
13.3652 | 0.000466
13.3712 | 0.0004675
13.379 | 0.0004674
13.3859 | 0.0004674
13.3989 | 0.0004679
13.4062 | 0.0004681
13.4126 | 0.0004682
13.4173 | 0.0004685
13.4261 | 0.0004687
13.4314 | 0.0004684
13.4386 | 0.0004696
13.4454 | 0.0004697
13.4548 | 0.0004693
13.4627 | 0.0004707
13.4738 | 0.0004706
13.4834 | 0.0004708
13.4953 | 0.000471
13.5046 | 0.0004718
13.5129 | 0.0004714
13.5194 | 0.0004721
13.5271 | 0.0004721
13.5346 | 0.000473
13.543 | 0.0004726
13.55 | 0.0004725
13.5577 | 0.0004733
13.5636 | 0.0004736
13.5712 | 0.000474
13.5782 | 0.0004739
13.5884 | 0.0004738
13.5965 | 0.0004747
13.6055 | 0.0004749
13.6131 | 0.000475
13.6228 | 0.0004756
13.6323 | 0.0004757
13.6433 | 0.0004765
13.6519 | 0.0004766
13.6586 | 0.0004765
13.6646 | 0.0004777
13.672 | 0.0004772
13.6772 | 0.0004781
13.6867 | 0.0004778
13.6939 | 0.0004785
13.7037 | 0.000478
13.7114 | 0.0004785
13.7205 | 0.000479
13.729 | 0.0004785
13.7378 | 0.0004803
13.746 | 0.0004799
13.7536 | 0.0004805
13.7618 | 0.0004799
13.7698 | 0.0004802
13.7787 | 0.0004809
13.788 | 0.0004808
13.7954 | 0.0004818
13.8052 | 0.0004822
13.8141 | 0.0004824
13.824 | 0.0004824
13.8335 | 0.0004827
13.8419 | 0.0004833
13.8488 | 0.0004825
13.8537 | 0.0004836
13.8636 | 0.0004835
13.8719 | 0.0004845
13.8804 | 0.0004839
13.8879 | 0.0004851
13.8952 | 0.0004852
13.9012 | 0.0004853
13.9075 | 0.0004852
13.9154 | 0.0004857
13.9242 | 0.0004858
13.9334 | 0.0004862
13.9443 | 0.0004871
13.9544 | 0.0004872
13.9663 | 0.0004872
13.9748 | 0.0004879
13.9829 | 0.0004878
13.9894 | 0.0004885
13.9981 | 0.0004883
14.0057 | 0.0004883
14.0132 | 0.0004889
14.0202 | 0.0004896
14.027 | 0.0004899
14.034 | 0.0004898
14.0423 | 0.0004904
14.0506 | 0.0004907
14.0602 | 0.0004914
14.0682 | 0.0004916
14.076 | 0.0004918
14.0859 | 0.000492
14.0979 | 0.0004917
14.1082 | 0.0004928
14.1154 | 0.0004935
14.122 | 0.0004933
14.1282 | 0.0004934
14.1345 | 0.0004933
14.1418 | 0.0004935
14.1498 | 0.0004936
14.1587 | 0.0004945
14.1667 | 0.0004946
14.1747 | 0.0004956
14.183 | 0.0004946
14.1919 | 0.0004951
14.201 | 0.0004951
14.2104 | 0.0004962
14.219 | 0.0004967
14.2272 | 0.0004966
14.2355 | 0.0004971
14.2437 | 0.0004971
14.2522 | 0.0004976
14.2607 | 0.0004975
14.2694 | 0.0004988
14.2789 | 0.0004989
14.2881 | 0.0004989
14.2993 | 0.0004991
14.3052 | 0.0005
14.3153 | 0.0005003
14.3258 | 0.0005006
14.3335 | 0.0005002
14.342 | 0.0005009
14.3488 | 0.0005013
14.3551 | 0.0005012
14.3618 | 0.0005018
14.3684 | 0.0005021
14.3766 | 0.0005019
14.3852 | 0.0005024
14.3937 | 0.0005025
14.4029 | 0.000503
14.4132 | 0.0005033
14.4244 | 0.0005031
14.4354 | 0.000504
14.4445 | 0.0005047
14.4516 | 0.0005047
14.4587 | 0.0005053
14.4674 | 0.000505
14.4747 | 0.0005054
14.4825 | 0.0005058
14.4897 | 0.0005064
14.4967 | 0.0005067
14.5038 | 0.0005062
14.5122 | 0.0005068
14.5211 | 0.0005068
14.5298 | 0.0005076
14.5362 | 0.0005078
14.545 | 0.0005077
14.5572 | 0.0005085
14.5689 | 0.0005095
14.5783 | 0.0005094
14.5852 | 0.0005091
14.592 | 0.0005094
14.5982 | 0.00051
14.6046 | 0.00051
14.6115 | 0.0005105
14.6201 | 0.0005111
14.629 | 0.0005107
14.6375 | 0.0005109
14.6457 | 0.0005118
14.654 | 0.0005121
14.6624 | 0.000512
14.672 | 0.0005126
14.6811 | 0.000513
14.6894 | 0.0005135
14.6988 | 0.0005134
14.7072 | 0.0005136
14.7154 | 0.0005145
14.7243 | 0.0005144
14.7329 | 0.0005148
14.7417 | 0.0005147
14.7504 | 0.0005155
14.7603 | 0.0005159
14.7681 | 0.0005159
14.7771 | 0.0005165
14.7895 | 0.000517
14.7986 | 0.000517
14.8061 | 0.0005171
14.8126 | 0.0005175
14.8182 | 0.0005177
14.8248 | 0.0005177
14.8313 | 0.0005183
14.8396 | 0.0005183
14.848 | 0.000519
14.8563 | 0.0005195
14.8653 | 0.0005197
14.8747 | 0.0005197
14.8845 | 0.0005198
14.8952 | 0.0005204
14.9068 | 0.0005211
14.9154 | 0.0005213
14.9227 | 0.0005217
14.9306 | 0.0005214
14.9385 | 0.000522
14.9467 | 0.0005224
14.9543 | 0.0005226
14.9614 | 0.0005225
14.9681 | 0.0005233
14.9748 | 0.0005237
14.9828 | 0.0005239
14.9913 | 0.0005246
15.0001 | 0.0005234
15.0003 | 0.0005233
15.0469 | 0.0005049
15.1663 | 0.00049984
15.2666 | 0.00050434
15.295 | 0.00050563
15.359 | 0.00050122
15.3605 | 0.00050056
15.2882 | 0.00052818
15.2872 | 0.00053605
15.3798 | 0.00056111
15.5513 | 0.00054467
15.651 | 0.00054324
15.7612 | 0.00054468
15.8538 | 0.00054023
15.9621 | 0.00054129
16.0418 | 0.00054487
16.1284 | 0.00054423
16.2195 | 0.00054903
16.3287 | 0.0005472
16.405 | 0.00055472
16.5056 | 0.00055052
16.592 | 0.00055484
16.671 | 0.0005588
16.7698 | 0.00056387
16.8595 | 0.00056202
16.9489 | 0.00057244
17.0299 | 0.00057423
17.1168 | 0.00057587
17.1906 | 0.00058579
17.2962 | 0.00058801
17.3669 | 0.00059299
17.4712 | 0.00059455
17.5506 | 0.00060194
17.6237 | 0.00060346
17.7105 | 0.00061262
17.8151 | 0.00061029
17.8892 | 0.00062376
17.9749 | 0.00062104
18.0607 | 0.00062694
18.1354 | 0.00063268
18.2414 | 0.0006372
18.3206 | 0.0006373
18.4186 | 0.00064399
18.4942 | 0.00064813
18.5775 | 0.00065024
18.6596 | 0.00065766
18.764 | 0.00066038
18.8382 | 0.00066761
18.9397 | 0.00066665
19.0139 | 0.00067267
19.0884 | 0.00067727
19.1813 | 0.00068379
19.2823 | 0.00068301
19.3657 | 0.00069236
19.4427 | 0.00069351
19.5307 | 0.00069717
19.6089 | 0.00070384
19.7123 | 0.00070824
19.791 | 0.00070981
19.8943 | 0.00071184
19.9658 | 0.00071895
20.0521 | 0.00072096
20.1389 | 0.00072513
20.2415 | 0.00072617
20.3191 | 0.00073442
20.4161 | 0.00073289
20.4955 | 0.00073785
20.5735 | 0.00074225
20.6708 | 0.00074799
20.7673 | 0.00074673
20.8587 | 0.00075391
20.9319 | 0.00075658
21.024 | 0.00075859
21.1055 | 0.00076386
21.2126 | 0.00076783
21.2838 | 0.00077148
21.3891 | 0.00077132
21.4624 | 0.00077895
21.5457 | 0.00078095
21.6314 | 0.00078558
21.7356 | 0.00078593
21.8219 | 0.0007941
21.9123 | 0.00079062
21.9974 | 0.00079433
22.072 | 0.0008001
22.1756 | 0.0008044
22.2716 | 0.0008034
22.367 | 0.00080755
22.4373 | 0.00081398
22.5267 | 0.0008134
22.6113 | 0.00081975
22.7241 | 0.00082003
22.7983 | 0.00082731
22.8967 | 0.00082405
22.9785 | 0.00083039
23.0559 | 0.00083254
23.1461 | 0.00083895
23.2505 | 0.0008368
23.3394 | 0.00084495
23.422 | 0.00084606
23.5071 | 0.00084736
23.5852 | 0.00085288
23.6906 | 0.00085762
23.7777 | 0.00085676
23.8831 | 0.00085787
23.9566 | 0.0008641
24.0412 | 0.00086555
24.1302 | 0.00087125
24.2388 | 0.00086971
24.3125 | 0.00087835
24.4133 | 0.00087525
24.4979 | 0.00087918
24.567 | 0.00088492
24.671 | 0.00088904
24.7672 | 0.00088795
24.8634 | 0.00089307
24.9405 | 0.00089773
25.0252 | 0.00089791
25.1014 | 0.00090548
25.2093 | 0.00090922
25.2933 | 0.00091093
25.3968 | 0.00090914
25.4687 | 0.00091611
25.5502 | 0.00091765
25.6386 | 0.00092243
25.7499 | 0.00092219
25.8298 | 0.00093055
25.9219 | 0.00092766
26.0096 | 0.00093142
26.0861 | 0.00093637
26.1801 | 0.00094242
26.2811 | 0.00094043
26.3817 | 0.00094364
26.456 | 0.00094955
26.5363 | 0.00095043
26.6186 | 0.00095775
26.7294 | 0.00095892
26.8038 | 0.00096488
26.9003 | 0.00096365
26.9778 | 0.00097066
27.0567 | 0.00097334
27.1493 | 0.00097873
27.255 | 0.000976
27.339 | 0.00098627
27.4254 | 0.00098574
27.5125 | 0.00098739
27.584 | 0.00099578
27.6897 | 0.00099798
27.7753 | 0.00099895
27.8754 | 0.0010024
27.9556 | 0.0010082
28.0301 | 0.0010103
28.1137 | 0.0010184
28.2251 | 0.0010181
28.3008 | 0.0010271
28.3895 | 0.0010255
28.4702 | 0.0010312
28.5421 | 0.0010382
28.6431 | 0.001046
28.728 | 0.0010437
28.8194 | 0.0010533
28.8942 | 0.0010566
28.973 | 0.0010617
29.0497 | 0.0010691
29.1478 | 0.0010746
29.2244 | 0.0010807
29.3208 | 0.0010845
29.3858 | 0.0010932
29.4505 | 0.0011021
29.5291 | 0.0011136
29.6267 | 0.001118
29.6939 | 0.0011332
29.7571 | 0.001139
29.8231 | 0.0011534
29.8808 | 0.001169
29.9406 | 0.0011911
29.9732 | 0.0012151
29.9813 | 0.0012584
29.8817 | 0.0013396
29.6787 | 0.0014682
29.3715 | 0.001642
29.0119 | 0.0018446
28.5965 | 0.0020677
28.203 | 0.0022789
27.8526 | 0.0024689
27.5833 | 0.0026226
27.3955 | 0.0027507
27.2597 | 0.0028527
27.1457 | 0.0029464
27.0436 | 0.003025
26.9784 | 0.0030939
26.9268 | 0.0031569
26.9093 | 0.0032149
26.8742 | 0.0032658
26.8738 | 0.0033127
26.8466 | 0.0033639
26.8336 | 0.0034077
26.8253 | 0.0034518
26.8447 | 0.0034902
26.8467 | 0.0035349
26.8572 | 0.0035672
26.8547 | 0.0036076
26.8518 | 0.0036459
26.8739 | 0.0036855
26.8948 | 0.0037182
26.9095 | 0.0037549
26.9044 | 0.0037941
26.9186 | 0.0038272
26.9223 | 0.0038675
26.9568 | 0.0039018
26.9532 | 0.0039414
26.9723 | 0.0039763
26.9637 | 0.0040205
26.9572 | 0.0040603
26.9555 | 0.0041041
26.9776 | 0.0041412
26.9746 | 0.004188
26.9685 | 0.0042264
26.9649 | 0.0042673
26.9546 | 0.0043099
26.9763 | 0.0043522
26.9779 | 0.0043896
26.9918 | 0.0044279
26.9751 | 0.004472
26.9767 | 0.0045107
26.9814 | 0.0045518
27.0051 | 0.0045882
26.9907 | 0.0046339
27.0082 | 0.0046681
27.0016 | 0.0047127
26.9835 | 0.0047539
26.9953 | 0.0047968
27.0088 | 0.0048339
27.0059 | 0.0048832
26.9875 | 0.004928
26.974 | 0.0049708
26.9521 | 0.0050197
26.9659 | 0.0050654
26.9597 | 0.0051074
26.9696 | 0.0051462
26.9491 | 0.0051932
26.9428 | 0.0052328
26.9416 | 0.0052776
26.9603 | 0.005315
26.9434 | 0.0053643
26.943 | 0.0054037
26.9357 | 0.0054488
26.9204 | 0.0054912
26.9251 | 0.0055358
26.937 | 0.0055724
26.9496 | 0.005615
26.939 | 0.0056553
26.9363 | 0.0056934
26.9327 | 0.0057367
26.9621 | 0.0057757
26.9555 | 0.0058167
26.973 | 0.0058497
26.9672 | 0.0058929
26.9663 | 0.0059301
26.9778 | 0.0059718
27.0022 | 0.0060031
27.004 | 0.0060491
27.0124 | 0.0060836
27.02 | 0.0061209
27.0095 | 0.0061611
27.0356 | 0.006199
27.0455 | 0.0062329
27.0663 | 0.0062706
27.0658 | 0.0063102
27.0645 | 0.0063465
27.0671 | 0.0063883
27.0999 | 0.0064233
27.0931 | 0.0064657
27.1068 | 0.0064979
27.1087 | 0.0065389
27.1046 | 0.0065776
27.1262 | 0.0066186
27.1419 | 0.00665
27.1517 | 0.0066938
27.1569 | 0.0067284
27.1636 | 0.0067648
27.1619 | 0.006805
27.1854 | 0.006844
27.1937 | 0.0068786
27.2211 | 0.0069134
27.2137 | 0.0069535
27.212 | 0.0069899
27.2236 | 0.0070292
27.2602 | 0.0070614
27.2605 | 0.007103
27.2715 | 0.0071352
27.2816 | 0.0071725
27.2838 | 0.0072098
27.3022 | 0.0072486
27.3154 | 0.0072822
27.3366 | 0.0073222
27.3299 | 0.0073609
27.3328 | 0.007399
27.3329 | 0.0074395
27.3489 | 0.0074806
27.3439 | 0.0075234
27.3566 | 0.0075608
27.3427 | 0.0076063
27.329 | 0.0076479
27.3278 | 0.0076939
27.3426 | 0.007733
27.3341 | 0.0077822
27.3201 | 0.0078228
27.3141 | 0.007866
27.3024 | 0.0079105
27.3117 | 0.0079556
27.3077 | 0.0079929
27.3239 | 0.0080352
27.3093 | 0.0080785
27.3067 | 0.0081177
27.3038 | 0.0081596
27.3226 | 0.0081994
27.3232 | 0.0082422
27.336 | 0.0082772
27.3254 | 0.0083212
27.3176 | 0.0083603
27.3267 | 0.0084043
27.3398 | 0.008443
27.3288 | 0.008492
27.3032 | 0.0085387
27.2926 | 0.0085839
27.2653 | 0.0086363
27.2688 | 0.0086841
27.237 | 0.008736
27.2282 | 0.0087829
27.1918 | 0.0088393
27.1683 | 0.0088851
27.1499 | 0.008935
27.164 | 0.0089767
27.1505 | 0.0090269
27.1411 | 0.0090679
27.1265 | 0.0091136
27.1012 | 0.0091615
27.1067 | 0.0092096
27.1061 | 0.0092504
27.1066 | 0.0092969
27.0823 | 0.0093432
27.074 | 0.0093861
27.0607 | 0.0094337
27.0715 | 0.0094758
27.0487 | 0.0095238
27.0605 | 0.0095642
27.043 | 0.0096136
27.0174 | 0.0096567
27.0152 | 0.0097045
27.027 | 0.0097436
27.0259 | 0.0097908
27.0211 | 0.0098298
27.021 | 0.009868
27.0125 | 0.0099098
27.0362 | 0.00995
27.0485 | 0.009984
27.0736 | 0.010019
27.0651 | 0.010058
27.0718 | 0.010093
27.083 | 0.010131
27.1228 | 0.010162
27.1254 | 0.010202
27.1534 | 0.01023
27.1654 | 0.010267
27.1675 | 0.010302
27.1863 | 0.010338
27.2218 | 0.010367
27.2494 | 0.010404
27.2561 | 0.010435
27.2694 | 0.010468
27.2768 | 0.010504
27.3158 | 0.010539
27.3231 | 0.010571
27.3562 | 0.010601
27.3585 | 0.010641
27.3698 | 0.010673
27.387 | 0.01071
27.4199 | 0.01074
27.4235 | 0.010781
27.4446 | 0.010811
27.459 | 0.010847
27.4521 | 0.010886
27.4794 | 0.010923
27.4962 | 0.010955
27.5124 | 0.010995
27.5118 | 0.011034
27.5107 | 0.011071
27.5099 | 0.011112
27.5418 | 0.011149
27.5371 | 0.01119
27.5536 | 0.011223
27.5513 | 0.011265
27.5475 | 0.011302
27.5639 | 0.011344
27.5818 | 0.011376
27.5823 | 0.011423
27.5904 | 0.011457
27.5961 | 0.011494
27.5929 | 0.011533
27.613 | 0.011573
27.6275 | 0.011607
27.6525 | 0.011644
27.6451 | 0.011683
27.6424 | 0.011721
27.6495 | 0.011761
27.6815 | 0.011798
27.6774 | 0.01184
27.6853 | 0.011873
27.685 | 0.011915
27.6803 | 0.011956
27.6886 | 0.011999
27.6956 | 0.012035
27.7033 | 0.01208
27.6903 | 0.012121
27.6854 | 0.012164
27.6731 | 0.012208
27.6737 | 0.012256
27.6589 | 0.012301
27.6648 | 0.012344
27.6446 | 0.012392
27.633 | 0.012434
27.6352 | 0.012476
27.6619 | 0.012512
27.6608 | 0.012556
27.6639 | 0.01259
27.6697 | 0.012629
27.6743 | 0.012667
27.6923 | 0.012707
27.7082 | 0.012737
27.7299 | 0.012777
27.729 | 0.012814
27.7382 | 0.012848
27.7414 | 0.012887
27.7677 | 0.012924
27.7744 | 0.012963
27.7982 | 0.012994
27.7909 | 0.013036
27.7913 | 0.013071
27.8049 | 0.013112
27.8322 | 0.013146
27.8371 | 0.013188
27.8327 | 0.013224
27.8411 | 0.013263
27.8349 | 0.013303
27.8623 | 0.013343
27.8663 | 0.013378
27.8861 | 0.013415
27.8773 | 0.013458
27.8814 | 0.013494
27.8812 | 0.013534
27.9119 | 0.013571
27.9146 | 0.013612
27.927 | 0.013645
27.9311 | 0.013684
27.926 | 0.013722
27.9458 | 0.013762
27.9673 | 0.013793
27.9774 | 0.013836
27.9715 | 0.013873
27.9776 | 0.01391
27.9768 | 0.013952
28.0022 | 0.01399
27.9937 | 0.014028
28.0172 | 0.014066
28.0087 | 0.01411
28.0018 | 0.014148
28.0058 | 0.014191
28.0271 | 0.014228
28.0214 | 0.014276
28.0206 | 0.014313
28.0127 | 0.014357
27.9905 | 0.014402
27.9999 | 0.014447
28.0071 | 0.014485
28.0185 | 0.014527
27.9988 | 0.014571
27.9929 | 0.014612
27.9882 | 0.014655
28.0096 | 0.014695
27.9949 | 0.014739
28.0086 | 0.014776
27.9957 | 0.014823
27.9829 | 0.014866
27.9716 | 0.014914
27.9804 | 0.014954
27.9681 | 0.015007
27.9511 | 0.015052
27.9319 | 0.015098
27.9066 | 0.015147
27.9103 | 0.015197
27.8911 | 0.015243
27.8857 | 0.01529
27.8532 | 0.015343
27.8381 | 0.015387
27.8346 | 0.015433
27.8527 | 0.015471
27.8399 | 0.015516
27.8559 | 0.015551
27.8634 | 0.015589
27.8598 | 0.015625
27.8855 | 0.015662
27.9113 | 0.015692
27.9281 | 0.015731
27.9436 | 0.015764
27.9554 | 0.015795
27.9613 | 0.015831
28.0007 | 0.015867
28.0119 | 0.015899
28.042 | 0.015928
28.0471 | 0.015966
28.0614 | 0.015997
28.0868 | 0.016033
28.124 | 0.016061
28.1288 | 0.016102
28.1548 | 0.01613
28.1724 | 0.016163
28.1786 | 0.016198
28.2042 | 0.016233
28.2304 | 0.016262
28.2597 | 0.016297
28.2669 | 0.016331
28.2746 | 0.016363
28.2904 | 0.016398
28.3318 | 0.016432
28.3438 | 0.016465
28.3659 | 0.016496
28.3735 | 0.016533
28.3862 | 0.016566
28.4071 | 0.016602
28.4355 | 0.016633
28.4488 | 0.016673
28.4585 | 0.016704
28.4713 | 0.016741
28.4804 | 0.016776
28.5006 | 0.016814
28.5139 | 0.016846
28.5418 | 0.016882
28.5419 | 0.01692
28.545 | 0.016955
28.5583 | 0.016991
28.5965 | 0.017025
28.603 | 0.017062
28.6156 | 0.017095
28.6244 | 0.017131
28.6332 | 0.017168
28.653 | 0.017204
28.6777 | 0.017234
28.6906 | 0.017277
28.6971 | 0.017309
28.7059 | 0.017345
28.7133 | 0.017381
28.7363 | 0.017421
28.751 | 0.017455
28.7787 | 0.017487
28.77 | 0.017529
28.774 | 0.017563
28.7883 | 0.017602
28.8233 | 0.017635
28.8283 | 0.017675
28.831 | 0.017708
28.8421 | 0.017746
28.8413 | 0.017783
28.8703 | 0.017821
28.8853 | 0.017853
28.9063 | 0.017891
28.9028 | 0.017929
28.9116 | 0.017963
28.9146 | 0.018001
28.9482 | 0.018039
28.9569 | 0.018075
28.9746 | 0.018107
28.9755 | 0.018146
28.9758 | 0.018183
28.9973 | 0.018223
29.0275 | 0.018253
29.0327 | 0.018296
29.0335 | 0.01833
29.0428 | 0.018367
29.0484 | 0.018405
29.0752 | 0.018442
29.0759 | 0.018477
29.1029 | 0.018514
29.0998 | 0.018554
29.1028 | 0.018587
29.1106 | 0.018626
29.1463 | 0.01866
29.1505 | 0.018701
29.1648 | 0.018733
29.1703 | 0.01877
29.1654 | 0.018808
29.1878 | 0.018846
29.2127 | 0.01888
29.2282 | 0.018919
29.224 | 0.018956
29.2294 | 0.018993
29.2346 | 0.019032
29.2645 | 0.019069
29.2657 | 0.019104
29.2905 | 0.019139
29.2891 | 0.01918
29.2932 | 0.019215
29.2987 | 0.019255
29.3316 | 0.019287
29.339 | 0.01933
29.346 | 0.019363
29.3495 | 0.0194
29.351 | 0.019438
29.377 | 0.019477
29.3925 | 0.019508
29.41 | 0.019546
29.4054 | 0.019585
29.413 | 0.019621
29.4221 | 0.01966
29.4524 | 0.019696
29.4479 | 0.019735
29.4711 | 0.019768
29.4753 | 0.019808
29.4693 | 0.019845
29.486 | 0.019883
29.5092 | 0.019916
29.5145 | 0.019961
29.5332 | 0.019993
29.5313 | 0.02003
29.5302 | 0.020069
29.5575 | 0.020107
29.5659 | 0.020142
29.5848 | 0.020177
29.5815 | 0.020217
29.5897 | 0.020251
29.6017 | 0.020291
29.6322 | 0.020323
29.6273 | 0.020366
29.6508 | 0.020398
29.6566 | 0.020436
29.6565 | 0.020474
29.6708 | 0.020512
29.6954 | 0.020546
29.7111 | 0.020587
29.7083 | 0.020624
29.7058 | 0.02066
29.7118 | 0.020698
29.7413 | 0.020739
29.7465 | 0.020774
29.7601 | 0.020809
29.7581 | 0.020849
29.7655 | 0.020886
29.7786 | 0.020923
29.8027 | 0.020957
29.8067 | 0.020999
29.8195 | 0.021031
29.8256 | 0.021069
29.8299 | 0.021107
29.8438 | 0.021146
29.8616 | 0.02118
29.8822 | 0.021218
29.879 | 0.021256
29.8799 | 0.021292
29.888 | 0.021331
29.9185 | 0.021369
29.9242 | 0.021406
29.9337 | 0.021441
29.9339 | 0.021481
29.9392 | 0.021518
29.9528 | 0.021559
29.9763 | 0.021589
29.9808 | 0.021634
29.9889 | 0.021667
29.9958 | 0.021704
29.9989 | 0.02174
30.0151 | 0.021781
30.0333 | 0.021814
30.057 | 0.021851
30.0441 | 0.021892
30.0485 | 0.021928
30.0593 | 0.021966
30.0923 | 0.022001
30.098 | 0.022041
30.1028 | 0.022074
30.11 | 0.022114
30.1076 | 0.022151
30.1323 | 0.022191
30.1488 | 0.022224
30.1638 | 0.022264
30.159 | 0.022302
30.165 | 0.022339
30.1638 | 0.022376
30.1897 | 0.022416
30.2008 | 0.022451
30.2195 | 0.022485
30.2163 | 0.022526
30.2144 | 0.022562
30.2317 | 0.022602
30.2648 | 0.022634
30.2638 | 0.022677
30.2711 | 0.02271
30.2767 | 0.022748
30.2801 | 0.022787
30.3022 | 0.022826
30.3109 | 0.022859
30.331 | 0.022899
30.3281 | 0.022939
30.3307 | 0.022972
30.3348 | 0.023013
30.367 | 0.023049
30.3709 | 0.023089
30.3836 | 0.023124
30.3854 | 0.023162
30.3783 | 0.0232
30.3967 | 0.023239
30.4237 | 0.023273
30.4346 | 0.023313
30.4334 | 0.023348
30.4356 | 0.023387
30.4392 | 0.023424
30.4631 | 0.023463
30.4723 | 0.023498
30.4952 | 0.023534
30.4908 | 0.023576
30.4951 | 0.023611
30.4979 | 0.02365
30.5292 | 0.023686
30.5372 | 0.023726
30.5468 | 0.02376
30.5475 | 0.023798
30.546 | 0.023837
30.5678 | 0.023876
30.586 | 0.02391
30.5978 | 0.02395
30.5915 | 0.023987
30.5988 | 0.024023
30.6041 | 0.024063
30.6283 | 0.0241
30.6309 | 0.024137
30.6551 | 0.024172
30.6563 | 0.024213
30.6511 | 0.024248
30.6639 | 0.024289
30.692 | 0.024323
30.695 | 0.024364
30.706 | 0.0244
30.7114 | 0.024436
30.7059 | 0.024475
30.7299 | 0.024514
30.7429 | 0.024548
30.7568 | 0.024587
30.7508 | 0.024628
30.7565 | 0.024662
30.7649 | 0.024703
30.7928 | 0.024739
30.7883 | 0.024779
30.811 | 0.024812
30.8126 | 0.024852
30.8107 | 0.024889
30.823 | 0.024928
30.8512 | 0.024962
30.8614 | 0.025005
30.8622 | 0.025039
30.86 | 0.025075
30.8637 | 0.025114
30.8913 | 0.025154
30.9035 | 0.025188
30.9155 | 0.025226
30.911 | 0.025267
30.9194 | 0.025303
30.9293 | 0.025342
30.9535 | 0.025377
30.9556 | 0.025419
30.968 | 0.025452
30.9711 | 0.025491
30.9721 | 0.02553
30.9829 | 0.025568
31.002 | 0.025603
31.0186 | 0.025643
31.0159 | 0.025679
31.0166 | 0.025716
31.0225 | 0.025754
31.0515 | 0.025793
31.0604 | 0.025829
31.0735 | 0.025864
31.0707 | 0.025905
31.0771 | 0.025942
31.0888 | 0.025981
31.1137 | 0.026015
31.1124 | 0.02606
31.1248 | 0.026092
31.129 | 0.02613
31.1288 | 0.026169
31.1416 | 0.026209
31.1622 | 0.026242
31.1832 | 0.026281
31.1692 | 0.026322
31.1718 | 0.026357
31.1772 | 0.026397
31.2085 | 0.026434
31.2157 | 0.026472
31.2213 | 0.026507
31.2255 | 0.026547
31.225 | 0.026583
31.2435 | 0.026623
31.2656 | 0.026656
31.2767 | 0.026698
31.2745 | 0.026734
31.2807 | 0.026772
31.2782 | 0.02681
31.3002 | 0.026849
31.3173 | 0.026885
31.3338 | 0.026921
31.3267 | 0.026962
31.3253 | 0.026998
31.3365 | 0.027039
31.3693 | 0.027074
31.3655 | 0.027116
31.3739 | 0.02715
31.3775 | 0.027189
31.379 | 0.027227
31.3986 | 0.027267
31.41 | 0.027299
31.426 | 0.027341
31.4269 | 0.027378
31.4321 | 0.027412
31.4291 | 0.027454
31.4603 | 0.027491
31.4683 | 0.027528
31.4838 | 0.027563
31.4825 | 0.027604
31.4765 | 0.02764
31.4902 | 0.027681
31.5199 | 0.027715
31.5261 | 0.027758
31.5272 | 0.027792
31.5273 | 0.027831
31.5297 | 0.027869
31.5489 | 0.027909
31.5612 | 0.027943
31.579 | 0.027982
31.5743 | 0.028022
31.579 | 0.028058
31.5796 | 0.028096
31.607 | 0.028135
31.6161 | 0.028173
31.6296 | 0.028207
31.6288 | 0.028247
31.6256 | 0.028284
31.6426 | 0.028324
31.6694 | 0.028358
31.6743 | 0.028401
31.6721 | 0.028436
31.6766 | 0.028474
31.6813 | 0.028512
31.7008 | 0.028553
31.7101 | 0.028587
31.7296 | 0.028624
31.7272 | 0.028666
31.7239 | 0.028702
31.7318 | 0.028743
31.7599 | 0.028777
31.7597 | 0.028819
31.7743 | 0.028853
31.7774 | 0.02889
31.7721 | 0.028929
31.7938 | 0.028969
31.8108 | 0.029001
31.8224 | 0.029043
31.8167 | 0.029081
31.8228 | 0.029118
31.8261 | 0.029158
31.8595 | 0.029194
31.8533 | 0.029233
31.8748 | 0.029269
31.8732 | 0.02931
31.8716 | 0.029348
31.8812 | 0.029387
31.9073 | 0.029421
31.9138 | 0.029465
31.9203 | 0.029499
31.9184 | 0.029535
31.917 | 0.029575
31.9378 | 0.029614
31.9573 | 0.029648
31.9693 | 0.029687
31.9612 | 0.029727
31.9683 | 0.029763
31.9743 | 0.029803
31.9996 | 0.02984
32.0016 | 0.029879
32.0185 | 0.029914
32.0174 | 0.029954
32.0173 | 0.029993
32.0276 | 0.030031
32.0488 | 0.030066
32.0618 | 0.030108
32.0624 | 0.030145
32.0632 | 0.030181
32.0648 | 0.03022
32.0874 | 0.030261
32.0992 | 0.030296
32.1115 | 0.030332
32.1033 | 0.030374
32.1099 | 0.030411
32.118 | 0.03045
32.1469 | 0.030484
32.143 | 0.030527
32.1597 | 0.030559
32.1624 | 0.030598
32.1629 | 0.030638
32.1738 | 0.030676
32.1952 | 0.030711
32.212 | 0.030752
32.2003 | 0.03079
32.2051 | 0.030827
32.2113 | 0.030866
32.2395 | 0.030905
32.2462 | 0.030942
32.2535 | 0.030978
32.2501 | 0.03102
32.2515 | 0.031056
32.2645 | 0.031097
32.2888 | 0.031132
32.2925 | 0.031174
32.2943 | 0.031209
32.3004 | 0.031247
32.2986 | 0.031285
32.3163 | 0.031324
32.3349 | 0.031359
32.3509 | 0.031396
32.3443 | 0.031437
32.344 | 0.031474
32.3496 | 0.031514
32.3829 | 0.031551
32.3812 | 0.031591
32.3954 | 0.031624
32.3931 | 0.031666
32.3927 | 0.031704
32.4088 | 0.031744
32.4242 | 0.031777
32.4321 | 0.031821
32.4363 | 0.031856
32.442 | 0.031893
32.4348 | 0.031934
32.4624 | 0.031973
32.4742 | 0.032007
32.4889 | 0.032045
32.4855 | 0.032086
32.4822 | 0.032122
32.4906 | 0.032162
32.5198 | 0.032198
32.5251 | 0.032239
32.5314 | 0.032273
32.5301 | 0.032313
32.5323 | 0.032351
32.5489 | 0.032391
32.5638 | 0.032425
32.5785 | 0.032466
32.5761 | 0.032506
32.5868 | 0.03254
32.5784 | 0.032581
32.6037 | 0.03262
32.6126 | 0.032658
32.6274 | 0.032693
32.6204 | 0.032735
32.6174 | 0.032772
32.6308 | 0.032813
32.6611 | 0.032845
32.6611 | 0.032888
32.6634 | 0.032923
32.6682 | 0.032962
32.6698 | 0.033
32.6884 | 0.03304
32.6993 | 0.033074
32.7183 | 0.033113
32.7156 | 0.033154
32.7154 | 0.03319
32.7153 | 0.033232
32.7435 | 0.033268
32.7444 | 0.033307
32.7602 | 0.033344
32.7612 | 0.033381
32.7559 | 0.033421
32.7717 | 0.033462
32.7945 | 0.033494
32.799 | 0.033537
32.7952 | 0.033575
32.8031 | 0.03361
32.8031 | 0.033651
32.8312 | 0.033688
32.8301 | 0.033724
32.8535 | 0.033761
32.849 | 0.033803
32.8491 | 0.03384
32.8542 | 0.033879
32.8809 | 0.033915
32.8873 | 0.033958
32.8974 | 0.033992
32.8919 | 0.034031
32.8905 | 0.03407
32.9098 | 0.034109
32.9312 | 0.034144
32.938 | 0.034184
32.9292 | 0.034224
32.9376 | 0.034261
32.9423 | 0.034301
32.963 | 0.03434
32.9665 | 0.034377
32.9845 | 0.034412
32.9797 | 0.034454
32.9809 | 0.034492
32.9877 | 0.034531
33.0101 | 0.034565
33.0184 | 0.034608
33.023 | 0.034643
33.0231 | 0.03468
33.0229 | 0.03472
33.0423 | 0.03476
33.0618 | 0.034795
33.0731 | 0.034833
33.0643 | 0.034875
33.0694 | 0.034912
33.0746 | 0.034952
33.1005 | 0.034989
33.0958 | 0.03503
33.1159 | 0.035063
33.1136 | 0.035105
33.1109 | 0.035143
33.1185 | 0.035183
33.1424 | 0.035218
33.157 | 0.03526
33.1502 | 0.035296
33.1514 | 0.035333
33.1523 | 0.035372
33.1795 | 0.035411
33.191 | 0.035448
33.2007 | 0.035484
33.1949 | 0.035527
33.1993 | 0.035561
33.2083 | 0.035603
33.2339 | 0.035638
33.2331 | 0.035682
33.2391 | 0.035716
33.2413 | 0.035756
33.2418 | 0.035792
33.2548 | 0.035833
33.279 | 0.035867
33.2912 | 0.035908
33.2803 | 0.035948
33.281 | 0.035984
33.2847 | 0.036026
33.3179 | 0.036063
33.3144 | 0.036102
33.333 | 0.036135
33.3274 | 0.036178
33.3274 | 0.036217
33.3382 | 0.036256
33.3592 | 0.036289
33.3616 | 0.036333
33.3718 | 0.036367
33.376 | 0.036406
33.3646 | 0.036447
33.3917 | 0.036485
33.4071 | 0.03652
33.4206 | 0.036559
33.4135 | 0.036601
33.4124 | 0.036636
33.4173 | 0.036677
33.4483 | 0.036714
33.4492 | 0.036756
33.4576 | 0.03679
33.4539 | 0.03683
33.455 | 0.036868
33.4678 | 0.036908
33.4858 | 0.036942
33.4954 | 0.036985
33.496 | 0.037021
33.5028 | 0.037058
33.4969 | 0.037098
33.5183 | 0.037139
33.5312 | 0.037175
33.5498 | 0.03721
33.539 | 0.037253
33.5359 | 0.037291
33.5464 | 0.037331
33.5778 | 0.037365
33.5728 | 0.037409
33.5795 | 0.037444
33.5829 | 0.037483
33.5811 | 0.037523
33.5957 | 0.037562
33.6078 | 0.037597
33.6221 | 0.037639
33.6195 | 0.037678
33.6213 | 0.037714
33.6169 | 0.037756
33.6474 | 0.037793
33.6495 | 0.03783
33.6658 | 0.037866
33.6663 | 0.037907
33.6609 | 0.037945
33.6727 | 0.037986
33.7017 | 0.038018
33.7002 | 0.038063
33.7009 | 0.038098
33.7069 | 0.038136
33.7041 | 0.038177
33.7312 | 0.038216
33.7326 | 0.038251
33.7528 | 0.03829
33.746 | 0.038332
33.7453 | 0.038369
33.7477 | 0.038408
33.7725 | 0.038446
33.7777 | 0.038487
33.7922 | 0.03852
33.7833 | 0.038561
33.7805 | 0.0386
33.7955 | 0.038639
33.8239 | 0.038674
33.8278 | 0.038715
33.8232 | 0.038753
33.8319 | 0.03879
33.8335 | 0.038831
33.8498 | 0.03887
33.8573 | 0.038908
33.8773 | 0.038943
33.8688 | 0.038986
33.8697 | 0.039024
33.8759 | 0.039062
33.8976 | 0.039099
33.9042 | 0.039142
33.9112 | 0.039176
33.9101 | 0.039215
33.9074 | 0.039254
33.925 | 0.039294
33.9461 | 0.039329
33.9529 | 0.039369
33.9431 | 0.039409
33.9502 | 0.039447
33.9528 | 0.039485
33.977 | 0.039524
33.9736 | 0.039563
33.9981 | 0.039598
33.9923 | 0.03964
33.9911 | 0.039679
33.9967 | 0.039718
34.0231 | 0.039754
34.0341 | 0.039797
34.0311 | 0.039831
34.0305 | 0.039871
34.0268 | 0.039911
34.05 | 0.03995
34.0636 | 0.039986
34.0711 | 0.040024
34.0629 | 0.040067
34.0683 | 0.040102
34.0725 | 0.040144
34.0995 | 0.040179
34.1001 | 0.040221
34.1142 | 0.040254
34.1128 | 0.040295
34.1067 | 0.040334
34.1166 | 0.040374
34.1472 | 0.040409
34.1589 | 0.040449
34.1492 | 0.040489
34.1499 | 0.040525
34.1499 | 0.040566
34.1779 | 0.040606
34.1795 | 0.040643
34.197 | 0.04068
34.187 | 0.040722
34.1883 | 0.04076
34.1961 | 0.040801
34.2165 | 0.040835
34.2143 | 0.04088
34.229 | 0.040913
34.2317 | 0.040953
34.2171 | 0.040993
34.2423 | 0.041032
34.2629 | 0.041066
34.2745 | 0.041106
34.2648 | 0.041147
34.2659 | 0.041183
34.2656 | 0.041225
34.2935 | 0.041263
34.3013 | 0.041301
34.3152 | 0.041336
34.3072 | 0.041378
34.3075 | 0.041416
34.3161 | 0.041456
34.3379 | 0.041491
34.3431 | 0.041535
34.3468 | 0.041569
34.3526 | 0.041609
34.3438 | 0.041648
34.3597 | 0.041688
34.3765 | 0.041724
34.3965 | 0.041761
34.3829 | 0.041804
34.3807 | 0.041842
34.3864 | 0.041882
34.4177 | 0.041918
34.413 | 0.04196
34.4249 | 0.041995
34.4254 | 0.042035
34.4236 | 0.042074
34.4379 | 0.042113
34.4551 | 0.042148
34.463 | 0.042191
34.4634 | 0.042229
34.4668 | 0.042267
34.4581 | 0.042309
34.4847 | 0.042346
34.4894 | 0.042384
34.5059 | 0.042421
34.5043 | 0.042461
34.496 | 0.0425
34.502 | 0.042542
34.5321 | 0.042576
34.5303 | 0.042619
34.5343 | 0.042653
34.5383 | 0.042692
34.5334 | 0.042733
34.5581 | 0.042771
34.5658 | 0.042806
34.5818 | 0.042848
34.5767 | 0.042887
34.5785 | 0.042925
34.5772 | 0.042965
34.5983 | 0.043005
34.6073 | 0.043044
34.626 | 0.043079
34.6144 | 0.043119
34.6084 | 0.043159
34.6205 | 0.043198
34.6498 | 0.043234
34.6511 | 0.043277
34.646 | 0.043314
34.6532 | 0.043351
34.6527 | 0.043392
34.6685 | 0.043432
34.6771 | 0.043467
34.6966 | 0.043506
34.6866 | 0.043547
34.6903 | 0.043585
34.6941 | 0.043624
34.7133 | 0.043661
34.7202 | 0.043703
34.7331 | 0.043737
34.7292 | 0.043777
34.7234 | 0.043816
34.7368 | 0.043857
34.7621 | 0.043893
34.7699 | 0.043934
34.7586 | 0.043974
34.7623 | 0.044011
34.7646 | 0.044051
34.7864 | 0.044092
34.7861 | 0.044128
34.8081 | 0.044165
34.7996 | 0.044208
34.7995 | 0.044245
34.8023 | 0.044284
34.8266 | 0.044322
34.8349 | 0.044364
34.8413 | 0.044398
34.837 | 0.044438
34.8332 | 0.044478
34.8526 | 0.044516
34.874 | 0.044552
34.8802 | 0.044593
34.8682 | 0.044633
34.8746 | 0.04467
34.8738 | 0.044712
34.9048 | 0.044748
34.9026 | 0.044789
34.9171 | 0.044825
34.9112 | 0.044868
34.9074 | 0.044904
34.9113 | 0.044946
34.9399 | 0.044981
34.9488 | 0.045023
34.9436 | 0.045061
34.9442 | 0.045099
34.9401 | 0.045139
34.9653 | 0.045178
34.9781 | 0.045213
34.9934 | 0.045251
34.9813 | 0.045294
34.9825 | 0.045332
34.991 | 0.045371
35.0136 | 0.045408
35.0093 | 0.045451
35.0261 | 0.045484
35.0252 | 0.045526
35.0113 | 0.045565
35.0355 | 0.045604
35.0542 | 0.04564
35.0655 | 0.045682
35.0565 | 0.045722
35.0563 | 0.045759
35.05 | 0.045801
35.0751 | 0.045841
35.087 | 0.045877
35.1004 | 0.045913
35.09 | 0.045955
35.0907 | 0.045992
35.097 | 0.046033
35.1208 | 0.046068
35.123 | 0.046111
35.1317 | 0.046146
35.1352 | 0.046186
35.1247 | 0.046225
35.1375 | 0.046265
35.1591 | 0.046302
35.1785 | 0.046341
35.1653 | 0.046382
35.1647 | 0.046419
35.1656 | 0.046461
35.196 | 0.046499
35.1909 | 0.04654
35.203 | 0.046574
35.1988 | 0.046616
35.1977 | 0.046655
35.2094 | 0.046694
35.2305 | 0.046728
35.2355 | 0.046772
35.2403 | 0.046809
35.2445 | 0.046846
35.2302 | 0.046888
35.2565 | 0.046926
35.2669 | 0.046963
35.2824 | 0.047002
35.2775 | 0.047042
35.2708 | 0.047081
35.2739 | 0.047122
35.3042 | 0.04716
35.2995 | 0.047201
35.3072 | 0.047237
35.3113 | 0.047277
35.3047 | 0.047317
35.3235 | 0.047357
35.3319 | 0.047391
35.3436 | 0.047435
35.3407 | 0.047472
35.3429 | 0.047511
35.3379 | 0.047551
35.3569 | 0.047591
35.3701 | 0.047627
35.3901 | 0.047664
35.376 | 0.047706
35.3723 | 0.047744
35.3821 | 0.047784
35.4139 | 0.04782
35.4145 | 0.047861
35.413 | 0.047899
35.4186 | 0.047938
35.4164 | 0.047979
35.4276 | 0.048018
35.4394 | 0.048055
35.4589 | 0.048094
35.446 | 0.048137
35.4477 | 0.048174
35.4494 | 0.048213
35.4649 | 0.048253
35.472 | 0.048291
35.4897 | 0.048327
35.4832 | 0.048368
35.4777 | 0.048407
35.4875 | 0.048447
35.5158 | 0.048482
35.5222 | 0.048524
35.5148 | 0.048562
35.5195 | 0.048601
35.5202 | 0.04864
35.5365 | 0.048681
35.5427 | 0.048716
35.564 | 0.048756
35.5523 | 0.048799
35.5526 | 0.048836
35.5531 | 0.048876
35.5746 | 0.048915
35.5821 | 0.048957
35.5913 | 0.04899
35.5827 | 0.049032
35.5781 | 0.049071
35.5937 | 0.049111
35.6164 | 0.049147
35.6231 | 0.049187
35.6122 | 0.049227
35.6205 | 0.049264
35.6157 | 0.049306
35.644 | 0.049343
35.6472 | 0.049382
35.6656 | 0.049418
35.6549 | 0.049462
35.6519 | 0.049499
35.6529 | 0.049539
35.6845 | 0.049576
35.6917 | 0.049618
35.6889 | 0.049655
35.6883 | 0.049694
35.6823 | 0.049735
35.7046 | 0.049775
35.7184 | 0.04981
35.7295 | 0.049851
35.7174 | 0.049892
35.7203 | 0.049928
35.7241 | 0.04997
35.7459 | 0.050007
35.7415 | 0.050047
35.7649 | 0.050083
35.7598 | 0.050125
35.7487 | 0.050162
35.762 | 0.050202
35.7903 | 0.050238
35.7974 | 0.050281
35.7931 | 0.050319
35.7939 | 0.050357
35.7844 | 0.050399
35.8071 | 0.05044
35.8203 | 0.050476
35.8341 | 0.050513
35.8217 | 0.050556
35.8215 | 0.050594
35.8244 | 0.050635
35.8484 | 0.05067
35.8441 | 0.050714
35.8598 | 0.050748
35.8613 | 0.050789
35.8526 | 0.050827
35.8602 | 0.050868
35.8853 | 0.050903
35.9014 | 0.050945
35.89 | 0.050984
35.8886 | 0.051022
35.8867 | 0.051063
35.9144 | 0.051103
35.9126 | 0.051142
35.9272 | 0.051177
35.9201 | 0.051221
35.9195 | 0.051259
35.926 | 0.051298
35.9497 | 0.051335
35.9507 | 0.05138
35.9603 | 0.051414
35.9627 | 0.051453
35.9453 | 0.051494
35.9669 | 0.051534
35.9813 | 0.051569
35.9934 | 0.05161
35.9914 | 0.05165
35.986 | 0.051688
35.9847 | 0.051729
36.0138 | 0.051767
36.0118 | 0.051808
36.0245 | 0.051843
36.0236 | 0.051884
36.0162 | 0.051923
36.0319 | 0.051964
36.0503 | 0.051999
36.0538 | 0.052044
36.0568 | 0.05208
36.0569 | 0.052119
36.0498 | 0.05216
36.0648 | 0.052202
36.0804 | 0.052238
36.1044 | 0.052274
36.0819 | 0.052317
36.0757 | 0.052357
36.0817 | 0.052396
36.1122 | 0.052434
36.112 | 0.052475
36.1166 | 0.05251
36.1189 | 0.05255
36.1181 | 0.052589
36.1275 | 0.05263
36.1419 | 0.052665
36.1567 | 0.052708
36.1486 | 0.052747
36.1526 | 0.052785
36.1524 | 0.052824
36.1644 | 0.052866
36.1755 | 0.052904
36.193 | 0.05294
36.1813 | 0.052983
36.1773 | 0.053021
36.1855 | 0.053061
36.2161 | 0.053097
36.2148 | 0.05314
36.2114 | 0.053178
36.2136 | 0.053216
36.2144 | 0.053255
36.2284 | 0.053297
36.2399 | 0.053331
36.2565 | 0.053372
36.2458 | 0.053414
36.2476 | 0.053451
36.2465 | 0.05349
36.2675 | 0.053531
36.2761 | 0.05357
36.2898 | 0.053605
36.2767 | 0.053649
36.2734 | 0.053686
36.2859 | 0.053727
36.3119 | 0.053764
36.3157 | 0.053805
36.3048 | 0.053845
36.3118 | 0.053883
36.3034 | 0.053925
36.3278 | 0.053964
36.3305 | 0.054002
36.3488 | 0.05404
36.3365 | 0.054083
36.3364 | 0.054119
36.3349 | 0.05416
36.3645 | 0.054198
36.3692 | 0.05424
36.3755 | 0.054274
36.373 | 0.054313
36.3679 | 0.054354
36.386 | 0.054394
36.4061 | 0.054429
36.4121 | 0.054472
36.4017 | 0.054511
36.4058 | 0.054549
36.407 | 0.05459
36.4278 | 0.054629
36.4221 | 0.054669
36.4472 | 0.054704
36.4368 | 0.054749
36.4281 | 0.054785
36.436 | 0.054827
36.4649 | 0.054862
36.4691 | 0.054906
36.4693 | 0.054942
36.4684 | 0.054982
36.4576 | 0.055022
36.476 | 0.055063
36.4934 | 0.055099
36.5082 | 0.055138
36.495 | 0.055179
36.4959 | 0.055217
36.4966 | 0.055259
36.5228 | 0.055297
36.5183 | 0.055338
36.5372 | 0.055373
36.532 | 0.055416
36.5239 | 0.055454
36.5259 | 0.055496
36.5609 | 0.05553
36.5721 | 0.055573
36.5584 | 0.055612
36.5567 | 0.05565
36.5524 | 0.055691
36.5735 | 0.055732
36.5794 | 0.055768
36.5955 | 0.055806
36.5846 | 0.055849
36.5879 | 0.055886
36.5925 | 0.055927
36.6139 | 0.055963
36.6129 | 0.056007
36.627 | 0.056041
36.6276 | 0.056082
36.6114 | 0.056122
36.627 | 0.056163
36.6459 | 0.056198
36.6542 | 0.056242
36.6515 | 0.05628
36.6468 | 0.056319
36.6441 | 0.05636
36.6742 | 0.0564
36.6711 | 0.056438
36.6839 | 0.056474
36.678 | 0.056518
36.6745 | 0.056555
36.6872 | 0.056596
36.7099 | 0.056629
36.7052 | 0.056675
36.7157 | 0.05671
36.7166 | 0.056749
36.7088 | 0.05679
36.7204 | 0.05683
36.739 | 0.056866
36.7586 | 0.056907
36.7443 | 0.056948
36.7363 | 0.056987
36.7395 | 0.057027
36.7652 | 0.057068
36.767 | 0.057108
36.7736 | 0.057144
36.7719 | 0.057185
36.7707 | 0.057224
36.7803 | 0.057264
36.794 | 0.057301
36.803 | 0.057345
36.7975 | 0.057382
36.8008 | 0.05742
36.8006 | 0.05746
36.8081 | 0.057502
36.8208 | 0.057538
36.8423 | 0.057576
36.8322 | 0.057618
36.8278 | 0.057656
36.8312 | 0.057697
36.8616 | 0.057735
36.8607 | 0.057777
36.8603 | 0.057813
36.8595 | 0.057854
36.8598 | 0.057893
36.8697 | 0.057935
36.8852 | 0.057969
36.8962 | 0.058014
36.8897 | 0.058052
36.8907 | 0.05809
36.8885 | 0.05813
36.9029 | 0.058171
36.9113 | 0.058209
36.9306 | 0.058245
36.9171 | 0.058289
36.9141 | 0.058326
36.9212 | 0.058367
36.9487 | 0.058403
36.9531 | 0.058446
36.9475 | 0.058482
36.9529 | 0.058522
36.9438 | 0.058563
36.9684 | 0.058602
36.9758 | 0.058639
36.9924 | 0.058679
36.9773 | 0.058722
36.9787 | 0.058759
36.973 | 0.058801
36.9996 | 0.058841
37.003 | 0.05888
37.0123 | 0.058916
37.0069 | 0.058959
36.999 | 0.058996
37.0125 | 0.059039
37.035 | 0.059072
37.0371 | 0.059118
37.0331 | 0.059154
37.0354 | 0.059192
37.0351 | 0.059233
37.0551 | 0.059274
37.0525 | 0.05931
37.077 | 0.059349
37.0656 | 0.059392
37.062 | 0.059428
37.0645 | 0.059471
37.0931 | 0.059507
37.0951 | 0.05955
37.1003 | 0.059587
37.0978 | 0.059627
37.0855 | 0.059668
37.1013 | 0.059709
37.1212 | 0.059744
37.1346 | 0.059785
37.1196 | 0.059825
37.1185 | 0.059865
37.1174 | 0.059905
37.1415 | 0.059945
37.1398 | 0.059982
37.1602 | 0.060019
37.1525 | 0.060063
37.1515 | 0.060099
37.1504 | 0.060141
37.1762 | 0.060177
37.1854 | 0.060222
37.1853 | 0.060258
37.1814 | 0.060298
37.174 | 0.060338
37.1932 | 0.06038
37.2034 | 0.060415
37.2176 | 0.060456
37.2023 | 0.060498
37.2052 | 0.060536
37.2066 | 0.060577
37.231 | 0.060615
37.225 | 0.060657
37.2401 | 0.060692
37.2391 | 0.060734
37.2275 | 0.060772
37.2392 | 0.060814
37.2616 | 0.060849
37.2649 | 0.060893
37.2683 | 0.060931
37.2659 | 0.060969
37.2589 | 0.061009
37.2828 | 0.061051
37.2863 | 0.061088
37.2994 | 0.061125
37.2887 | 0.061169
37.2878 | 0.061206
37.2943 | 0.061249
37.3189 | 0.061284
37.3111 | 0.061329
37.327 | 0.061363
37.3247 | 0.061405
37.3163 | 0.061444
37.3235 | 0.061485
37.3441 | 0.06152
37.3601 | 0.061564
37.3487 | 0.061602
37.3426 | 0.06164
37.3449 | 0.06168
37.3687 | 0.061723
37.3747 | 0.061759
37.3818 | 0.061797
37.3759 | 0.06184
37.3782 | 0.061877
37.3837 | 0.061918
37.4016 | 0.061954
37.4079 | 0.062
37.4075 | 0.062035
37.4089 | 0.062075
37.4043 | 0.062116
37.4099 | 0.062157
37.425 | 0.062194
37.4451 | 0.062233
37.4279 | 0.062276
37.4244 | 0.062313
37.425 | 0.062355
37.4537 | 0.062394
37.4549 | 0.062433
37.4604 | 0.062469
37.4573 | 0.062511
37.4583 | 0.06255
37.466 | 0.062591
37.4855 | 0.062625
37.4897 | 0.062672
37.4903 | 0.062708
37.4896 | 0.062747
37.4851 | 0.062787
37.4974 | 0.062829
37.5109 | 0.062867
37.5305 | 0.062904
37.5088 | 0.062949
37.5082 | 0.062986
37.5119 | 0.063029
37.5415 | 0.063065
37.5408 | 0.063107
37.5381 | 0.063144
37.5393 | 0.063185
37.5311 | 0.063224
37.5497 | 0.063266
37.5631 | 0.0633
37.5782 | 0.063342
37.5663 | 0.063381
37.568 | 0.06342
37.5603 | 0.06346
37.5836 | 0.063502
37.5932 | 0.06354
37.6064 | 0.063576
37.5952 | 0.063619
37.5899 | 0.063658
37.5997 | 0.063699
37.6285 | 0.063733
37.6236 | 0.06378
37.6222 | 0.063816
37.6213 | 0.063857
37.6192 | 0.063897
37.6354 | 0.063938
37.6353 | 0.063975
37.6564 | 0.064015
37.6457 | 0.064057
37.6448 | 0.064093
37.6403 | 0.064137
37.673 | 0.064173
37.6715 | 0.064216
37.6814 | 0.064252
37.6762 | 0.064292
37.6681 | 0.064331
37.6805 | 0.064372
37.7047 | 0.064408
37.7118 | 0.064452
37.7035 | 0.06449
37.701 | 0.06453
37.6991 | 0.06457
37.7159 | 0.064612
37.7201 | 0.064648
37.7404 | 0.064686
37.7291 | 0.064731
37.7267 | 0.064767
37.7208 | 0.064811
37.7495 | 0.064846
37.756 | 0.064891
37.7584 | 0.064926
37.7527 | 0.064966
37.7473 | 0.065006
37.7642 | 0.065048
37.7784 | 0.065081
37.7847 | 0.065125
37.7772 | 0.065164
37.7813 | 0.065203
37.7795 | 0.065244
37.7978 | 0.065284
37.7995 | 0.065323
37.82 | 0.065359
37.8137 | 0.065404
37.7999 | 0.065441
37.8053 | 0.065484
37.8301 | 0.06552
37.8345 | 0.065565
37.8369 | 0.065602
37.8313 | 0.065641
37.824 | 0.065681
37.8447 | 0.065723
37.8512 | 0.065758
37.8605 | 0.065798
37.8519 | 0.065841
37.8562 | 0.065878
37.8567 | 0.065919
37.8833 | 0.065956
37.8751 | 0.065999
37.8962 | 0.066034
37.89 | 0.066077
37.8814 | 0.066116
37.8873 | 0.066157
37.9119 | 0.066193
37.9224 | 0.066238
37.9116 | 0.066274
37.9041 | 0.066316
37.9041 | 0.066355
37.9235 | 0.066398
37.9313 | 0.066434
37.9378 | 0.066473
37.9293 | 0.066516
37.9329 | 0.066554
37.936 | 0.066595
37.9559 | 0.06663
37.9575 | 0.066675
37.9654 | 0.066709
37.9635 | 0.066751
37.9593 | 0.066791
37.9656 | 0.066832
37.9833 | 0.066868
37.9995 | 0.066909
37.9868 | 0.066949
37.9849 | 0.066988
37.9841 | 0.067029
38.0092 | 0.067071
38.0108 | 0.067109
38.0173 | 0.067146
38.0107 | 0.06719
38.0121 | 0.067229
38.0211 | 0.067269
38.0373 | 0.067305
38.0348 | 0.067352
38.0411 | 0.067386
38.0384 | 0.067426
38.0319 | 0.067466
38.0418 | 0.067508
38.0583 | 0.067544
38.0783 | 0.067584
38.0584 | 0.067626
38.0594 | 0.067663
38.0601 | 0.067705
38.0881 | 0.067744
38.0912 | 0.067785
38.0917 | 0.067822
38.0898 | 0.067864
38.0841 | 0.067902
38.0978 | 0.067946
38.1123 | 0.06798
38.1215 | 0.068025
38.1121 | 0.068062
38.1139 | 0.068102
38.1028 | 0.068143
38.1212 | 0.068185
38.1346 | 0.068221
38.147 | 0.068259
38.1329 | 0.068302
38.131 | 0.06834
38.1368 | 0.068382
38.1667 | 0.068418
38.1608 | 0.068462
38.166 | 0.068497
38.163 | 0.068539
38.1621 | 0.068578
38.1754 | 0.068619
38.1819 | 0.068655
38.1957 | 0.068699
38.1873 | 0.068739
38.1887 | 0.068776
38.1783 | 0.06882
38.2072 | 0.068859
38.211 | 0.068898
38.2204 | 0.068936
38.2122 | 0.068979
38.2037 | 0.069017
38.2104 | 0.069058
38.2374 | 0.069093
38.241 | 0.069138
38.2365 | 0.069175
38.2336 | 0.069215
38.2323 | 0.069254
38.2435 | 0.069296
38.2562 | 0.069332
38.2746 | 0.069372
38.2616 | 0.069416
38.2615 | 0.069453
38.2527 | 0.069495
38.2783 | 0.069534
38.2892 | 0.069575
38.2944 | 0.069611
38.2842 | 0.069654
38.2785 | 0.069693
38.2912 | 0.069734
38.3126 | 0.069769
38.3131 | 0.069815
38.306 | 0.069852
38.309 | 0.069891
38.3058 | 0.069932
38.3194 | 0.069973
38.3268 | 0.07001
38.3454 | 0.070048
38.3363 | 0.070093
38.3308 | 0.070128
38.3307 | 0.070172
38.3595 | 0.070208
38.3593 | 0.070252
38.3654 | 0.070289
38.3605 | 0.070329
38.3531 | 0.070368
38.3695 | 0.07041
38.382 | 0.070447
38.3881 | 0.07049
38.3742 | 0.070531
38.3766 | 0.070568
38.3735 | 0.070613
38.3986 | 0.07065
38.394 | 0.07069
38.4145 | 0.070727
38.407 | 0.070769
38.3995 | 0.070808
38.4031 | 0.070848
38.4294 | 0.070885
38.4402 | 0.070928
38.4335 | 0.070965
38.4259 | 0.071006
38.4246 | 0.071046
38.4378 | 0.071088
38.4595 | 0.071123
38.4648 | 0.071164
38.4513 | 0.071206
38.4567 | 0.071245
38.4559 | 0.071287
38.4714 | 0.071326
38.4755 | 0.071368
38.4848 | 0.071402
38.479 | 0.071447
38.4727 | 0.071486
38.4758 | 0.071526
38.4948 | 0.071563
38.5076 | 0.071607
38.4982 | 0.071644
38.4966 | 0.071683
38.4934 | 0.071723
38.5123 | 0.071766
38.5287 | 0.071802
38.5349 | 0.07184
38.5235 | 0.071883
38.5251 | 0.071921
38.53 | 0.071963
38.5502 | 0.072
38.5448 | 0.072046
38.5545 | 0.072081
38.551 | 0.072123
38.5454 | 0.072162
38.5495 | 0.072204
38.5688 | 0.072241
38.5865 | 0.072282
38.5673 | 0.072324
38.5651 | 0.072362
38.5615 | 0.072404
38.5853 | 0.072444
38.5945 | 0.072482
38.5964 | 0.072519
38.5901 | 0.072562
38.5874 | 0.072599
38.5972 | 0.072643
38.6187 | 0.072678
38.6245 | 0.072722
38.6204 | 0.072758
38.6211 | 0.0728
38.6111 | 0.072839
38.6225 | 0.072881
38.6439 | 0.072918
38.6565 | 0.072957
38.64 | 0.073001
38.6347 | 0.073039
38.6365 | 0.073081
38.666 | 0.07312
38.6639 | 0.073162
38.6674 | 0.073197
38.6616 | 0.07324
38.6592 | 0.073279
38.6703 | 0.07332
38.6824 | 0.073355
38.6893 | 0.0734
38.6885 | 0.073438
38.6912 | 0.073476
38.6779 | 0.073518
38.7012 | 0.073559
38.7135 | 0.073597
38.7236 | 0.073635
38.7136 | 0.073679
38.7051 | 0.073716
38.7067 | 0.073759
38.7337 | 0.073797
38.7398 | 0.07384
38.7356 | 0.073876
38.7284 | 0.073919
38.7257 | 0.073958
38.7361 | 0.074
38.7473 | 0.074036
38.7612 | 0.074078
38.7503 | 0.074119
38.7536 | 0.074157
38.7443 | 0.074198
38.7639 | 0.074239
38.7783 | 0.074277
38.7911 | 0.074313
38.7786 | 0.074357
38.7718 | 0.074396
38.7797 | 0.074438
38.806 | 0.074473
38.8048 | 0.074518
38.7983 | 0.074555
38.7997 | 0.074595
38.7961 | 0.074636
38.811 | 0.074678
38.8183 | 0.074714
38.8357 | 0.074754
38.8256 | 0.074798
38.821 | 0.074834
38.8156 | 0.074879
38.841 | 0.074917
38.8413 | 0.074957
38.8512 | 0.074995
38.8458 | 0.075035
38.8375 | 0.075075
38.8481 | 0.075117
38.8694 | 0.075152
38.873 | 0.075196
38.8638 | 0.075234
38.868 | 0.075273
38.863 | 0.075316
38.8866 | 0.075355
38.883 | 0.075394
38.9023 | 0.075433
38.8926 | 0.075476
38.8852 | 0.075515
38.8851 | 0.075557
38.9055 | 0.075595
38.914 | 0.075639
38.9215 | 0.075674
38.9078 | 0.075716
38.9016 | 0.075757
38.9126 | 0.075797
38.9368 | 0.075832
38.9376 | 0.075875
38.9264 | 0.075917
38.9314 | 0.075954
38.9302 | 0.075995
38.9425 | 0.076037
38.9493 | 0.076076
38.9653 | 0.076112
38.9561 | 0.076156
38.9531 | 0.076196
38.956 | 0.076235
38.9763 | 0.076273
38.9867 | 0.076317
38.9787 | 0.076353
38.9755 | 0.076393
38.9698 | 0.076435
38.9852 | 0.076477
39.0015 | 0.076513
39.0057 | 0.076553
38.9928 | 0.076597
38.9954 | 0.076635
38.9966 | 0.076675
39.0153 | 0.076715
39.0152 | 0.076756
39.0318 | 0.07679
39.0247 | 0.076834
39.0183 | 0.076874
39.0222 | 0.076914
39.0472 | 0.076951
39.0605 | 0.076993
39.042 | 0.077033
39.0403 | 0.077073
39.0365 | 0.077114
39.0582 | 0.077157
39.0678 | 0.077193
39.0707 | 0.077232
39.0607 | 0.077277
39.0585 | 0.077314
39.0624 | 0.077358
39.0839 | 0.077394
39.0856 | 0.077439
39.0866 | 0.077474
39.0835 | 0.077516
39.0731 | 0.077555
39.0815 | 0.077597
39.1078 | 0.077632
39.1189 | 0.077673
39.1035 | 0.077715
39.1017 | 0.077753
39.1014 | 0.077795
39.1296 | 0.077835
39.1285 | 0.077875
39.1367 | 0.077912
39.1263 | 0.077956
39.1246 | 0.077995
39.133 | 0.078036
39.1472 | 0.078073
39.1482 | 0.078119
39.1506 | 0.078155
39.1514 | 0.078194
39.135 | 0.078238
39.1551 | 0.078277
39.17 | 0.078315
39.1807 | 0.078353
39.1679 | 0.078397
39.1643 | 0.078433
39.1619 | 0.078476
39.1883 | 0.078516
39.1969 | 0.078557
39.1994 | 0.078593
39.1905 | 0.078635
39.1887 | 0.078675
39.1944 | 0.078717
39.2115 | 0.078752
39.2204 | 0.078796
39.2118 | 0.078836
39.2157 | 0.078875
39.2028 | 0.078916
39.2184 | 0.078958
39.2334 | 0.078997
39.2465 | 0.079034
39.2288 | 0.079078
39.2233 | 0.079117
39.2268 | 0.079159
39.2559 | 0.079196
39.2499 | 0.07924
39.2525 | 0.079276
39.2523 | 0.079316
39.2488 | 0.079357
39.2603 | 0.079398
39.2747 | 0.079433
39.2867 | 0.079476
39.2779 | 0.079518
39.2754 | 0.079555
39.2636 | 0.079599
39.2896 | 0.079639
39.2926 | 0.079678
39.3036 | 0.079716
39.2969 | 0.079757
39.2883 | 0.079797
39.2957 | 0.07984
39.32 | 0.079875
39.3176 | 0.079921
39.3106 | 0.079957
39.3154 | 0.079998
39.3058 | 0.080039
39.3275 | 0.080079
39.3303 | 0.080116
39.3478 | 0.080156
39.3367 | 0.080199
39.3348 | 0.080237
39.3304 | 0.080279
39.3545 | 0.080318
39.3614 | 0.080361
39.3688 | 0.080395
39.3533 | 0.080439
39.3481 | 0.080479
39.357 | 0.08052
39.3836 | 0.080556
39.3835 | 0.080599
39.3707 | 0.080639
39.3763 | 0.08068
39.3738 | 0.080721
39.389 | 0.080762
39.392 | 0.080801
39.4088 | 0.080838
39.3964 | 0.080883
39.3927 | 0.080922
39.3927 | 0.080961
39.4117 | 0.080999
39.419 | 0.081043
39.4213 | 0.081079
39.4145 | 0.08112
39.4086 | 0.081161
39.4203 | 0.081202
39.4418 | 0.081239
39.4472 | 0.08128
39.4354 | 0.081321
39.4374 | 0.081361
39.4355 | 0.081402
39.4539 | 0.081442
39.4515 | 0.081483
39.4689 | 0.08152
39.4585 | 0.081564
39.4504 | 0.081604
39.4508 | 0.081644
39.4751 | 0.081681
39.4862 | 0.081725
39.4788 | 0.081761
39.4732 | 0.081802
39.4679 | 0.081842
39.487 | 0.081883
39.5039 | 0.08192
39.5088 | 0.08196
39.4946 | 0.082004
39.4977 | 0.08204
39.4975 | 0.082084
39.5191 | 0.082122
39.519 | 0.082166
39.5256 | 0.082201
39.5188 | 0.082245
39.5085 | 0.082284
39.5142 | 0.082327
39.5412 | 0.082363
39.5502 | 0.082405
39.5339 | 0.082446
39.5307 | 0.082486
39.5268 | 0.082527
39.5506 | 0.082568
39.5525 | 0.082607
39.5644 | 0.082643
39.5508 | 0.082689
39.5478 | 0.082727
39.5548 | 0.082768
39.5737 | 0.082804
39.5735 | 0.08285
39.5844 | 0.082884
39.5812 | 0.082925
39.5629 | 0.082968
39.5815 | 0.083008
39.6011 | 0.083045
39.61 | 0.083086
39.5972 | 0.083129
39.5926 | 0.083167
39.5867 | 0.083211
39.6107 | 0.083251
39.6174 | 0.083291
39.6219 | 0.083327
39.6108 | 0.08337
39.6077 | 0.08341
39.6109 | 0.08345
39.632 | 0.083486
39.6365 | 0.083531
39.6363 | 0.083568
39.6387 | 0.083608
39.6264 | 0.083649
39.6387 | 0.083691
39.6599 | 0.083728
39.6743 | 0.083766
39.6531 | 0.083811
39.6486 | 0.083849
39.6491 | 0.083892
39.6781 | 0.083931
39.6726 | 0.083974
39.6758 | 0.08401
39.6701 | 0.084053
39.6659 | 0.084093
39.6735 | 0.084134
39.6894 | 0.08417
39.6965 | 0.084215
39.6923 | 0.084254
39.6916 | 0.084292
39.6759 | 0.084336
39.6989 | 0.084376
39.7084 | 0.084413
39.7208 | 0.084452
39.7143 | 0.084494
39.7085 | 0.084532
39.7109 | 0.084575
39.7363 | 0.084612
39.7306 | 0.084657
39.7304 | 0.084694
39.7313 | 0.084734
39.7228 | 0.084776
39.7425 | 0.084816
39.7473 | 0.084852
39.761 | 0.084896
39.7512 | 0.084937
39.747 | 0.084976
39.741 | 0.085018
39.7578 | 0.085059
39.7676 | 0.085098
39.7826 | 0.085135
39.7654 | 0.085178
39.7574 | 0.085218
39.7658 | 0.085259
39.7942 | 0.085295
39.7921 | 0.085339
39.7866 | 0.085377
39.7889 | 0.085418
39.7861 | 0.085458
39.7942 | 0.0855
39.8036 | 0.085539
39.8216 | 0.085577
39.8044 | 0.085622
39.8041 | 0.085661
39.8022 | 0.085701
39.8156 | 0.085742
39.8231 | 0.085784
39.8285 | 0.08582
39.8229 | 0.085862
39.8154 | 0.085901
39.8246 | 0.085943
39.8488 | 0.08598
39.851 | 0.086022
39.8382 | 0.086063
39.8407 | 0.086101
39.8407 | 0.086142
39.8544 | 0.086184
39.8556 | 0.086222
39.875 | 0.08626
39.8615 | 0.086305
39.8572 | 0.086344
39.8556 | 0.086385
39.8802 | 0.086424
39.8882 | 0.086468
39.8868 | 0.086502
39.8777 | 0.086545
39.87 | 0.086586
39.8855 | 0.086628
39.903 | 0.086665
39.9058 | 0.086705
39.8896 | 0.086749
39.8944 | 0.086787
39.8911 | 0.086829
39.9143 | 0.086867
39.9138 | 0.086909
39.9264 | 0.086944
39.9147 | 0.086989
39.9102 | 0.087027
39.9124 | 0.087068
39.9418 | 0.087106
39.95 | 0.087149
39.9388 | 0.087188
39.9349 | 0.087227
39.9258 | 0.08727
39.9471 | 0.087311
39.9561 | 0.087349
39.9674 | 0.087387
39.9515 | 0.087432
39.9497 | 0.087471
39.952 | 0.087513
39.9702 | 0.087551
39.9654 | 0.087595
39.9783 | 0.08763
39.973 | 0.087673
39.955 | 0.087714
39.9685 | 0.087754
39.99 | 0.087791
40.0004 | 0.087833
39.9897 | 0.087875
39.9869 | 0.087913
39.9776 | 0.087956
39.9971 | 0.087998
40.0119 | 0.088036
40.0207 | 0.088073
40.0034 | 0.088117
40.0022 | 0.088156
40.0036 | 0.088197
40.0282 | 0.088235
40.0274 | 0.088279
40.0273 | 0.088316
40.0281 | 0.088358
40.0158 | 0.088397
40.0212 | 0.088439
40.0424 | 0.088477
40.0592 | 0.088516
40.0415 | 0.08856
40.038 | 0.088598
40.0339 | 0.088641
40.0603 | 0.088681
40.0612 | 0.088721
40.07 | 0.088757
40.0612 | 0.088801
40.0572 | 0.08884
40.0629 | 0.08888
40.0835 | 0.088917
40.0854 | 0.088964
40.084 | 0.089001
40.0814 | 0.089041
40.0639 | 0.089085
40.0836 | 0.089125
40.0941 | 0.089162
40.1057 | 0.089202
40.0983 | 0.089245
40.0873 | 0.089286
40.0869 | 0.089328
40.1141 | 0.089365
40.1106 | 0.089408
40.1149 | 0.089443
40.1122 | 0.089485
40.1043 | 0.089525
40.12 | 0.089567
40.1355 | 0.089602
40.1445 | 0.089647
40.1339 | 0.089687
40.1328 | 0.089726
40.1255 | 0.089767
40.1377 | 0.089811
40.1498 | 0.089849
40.1655 | 0.089886
40.1474 | 0.08993
40.138 | 0.089971
40.1429 | 0.090011
40.1724 | 0.09005
40.1707 | 0.090092
40.1641 | 0.090129
40.165 | 0.090171
40.1624 | 0.090211
40.1686 | 0.090254
40.1815 | 0.09029
40.197 | 0.09033
40.1815 | 0.090374
40.1833 | 0.090411
40.1823 | 0.090452
40.1911 | 0.090495
40.202 | 0.090535
40.214 | 0.090572
40.2039 | 0.090614
40.1944 | 0.090654
40.1999 | 0.090696
40.2274 | 0.090733
40.2294 | 0.090777
40.2137 | 0.090817
40.2142 | 0.090857
40.2126 | 0.090898
40.2235 | 0.09094
40.23 | 0.090978
40.2497 | 0.091016
40.2326 | 0.091061
40.2298 | 0.0911
40.227 | 0.091141
40.247 | 0.09118
40.2537 | 0.091223
40.2609 | 0.091257
40.2481 | 0.091301
40.2422 | 0.091341
40.2536 | 0.091382
40.2752 | 0.09142
40.2782 | 0.091462
40.264 | 0.091503
40.2674 | 0.091543
40.26 | 0.091585
40.2841 | 0.091624
40.2843 | 0.091664
40.2985 | 0.091703
40.2829 | 0.091747
40.2774 | 0.091786
40.2749 | 0.091827
40.3037 | 0.091865
40.3106 | 0.091908
40.3032 | 0.091945
40.2991 | 0.091985
40.2925 | 0.092026
40.3094 | 0.092068
40.3258 | 0.092104
40.3331 | 0.092147
40.319 | 0.092188
40.3191 | 0.092228
40.3216 | 0.09227
40.3398 | 0.09231
40.338 | 0.092351
40.35 | 0.092388
40.3398 | 0.092432
40.323 | 0.092472
40.3342 | 0.092513
40.3599 | 0.092549
40.3668 | 0.092593
40.3544 | 0.092633
40.3509 | 0.092674
40.3391 | 0.092716
40.3552 | 0.092758
40.3709 | 0.092794
40.3801 | 0.092834
40.3637 | 0.092878
40.3619 | 0.092917
40.3606 | 0.092958
40.3833 | 0.092996
40.3827 | 0.093039
40.393 | 0.093074
40.3916 | 0.093118
40.3781 | 0.093157
40.3811 | 0.0932
40.4064 | 0.093237
40.4205 | 0.093279
40.4019 | 0.09332
40.3973 | 0.09336
40.3933 | 0.093402
40.4172 | 0.093444
40.4165 | 0.093482
40.4256 | 0.09352
40.4128 | 0.093564
40.4118 | 0.093603
40.4163 | 0.093643
40.4363 | 0.093681
40.4351 | 0.093726
40.4407 | 0.093763
40.44 | 0.093803
40.4229 | 0.093845
40.44 | 0.093885
40.4558 | 0.093923
40.4656 | 0.093964
40.4577 | 0.094006
40.4483 | 0.094047
40.4455 | 0.094088
40.4725 | 0.094128
40.4656 | 0.094169
40.4719 | 0.094207
40.4662 | 0.09425
40.4576 | 0.09429
40.4686 | 0.094332
40.4842 | 0.094368
40.4859 | 0.094415
40.4854 | 0.094451
40.4832 | 0.094492
40.473 | 0.094533
40.4836 | 0.094575
40.5018 | 0.094611
40.5195 | 0.094651
40.4992 | 0.094694
40.4928 | 0.094733
40.4967 | 0.094774
40.5246 | 0.094815
40.5203 | 0.094856
40.5201 | 0.094894
40.5196 | 0.094936
40.5158 | 0.094976
40.5188 | 0.095018
40.5335 | 0.095055
40.5478 | 0.095098
40.5319 | 0.09514
40.5319 | 0.095179
40.5275 | 0.095219
40.5359 | 0.095262
40.5473 | 0.095302
40.5608 | 0.095338
40.5447 | 0.095382
40.5398 | 0.095421
40.5449 | 0.095461
40.5741 | 0.095499
40.5718 | 0.095542
40.5661 | 0.095581
40.5656 | 0.095622
40.5628 | 0.095663
40.569 | 0.095706
40.582 | 0.095742
40.596 | 0.095784
40.5814 | 0.095827
40.5775 | 0.095866
40.5729 | 0.095907
40.5912 | 0.09595
40.5996 | 0.09599
40.6076 | 0.096025
40.5896 | 0.096071
40.5848 | 0.09611
40.5939 | 0.096151
40.6192 | 0.096188
40.6197 | 0.096231
40.6069 | 0.09627
40.6119 | 0.09631
40.6013 | 0.096354
40.623 | 0.096392
40.6274 | 0.096431
40.6438 | 0.096469
40.6258 | 0.096515
40.623 | 0.096553
40.6174 | 0.096595
40.6429 | 0.096636
40.6505 | 0.096678
40.6473 | 0.096715
40.6401 | 0.096756
40.6315 | 0.096798
40.6443 | 0.096839
40.6626 | 0.096876
40.6648 | 0.09692
40.6532 | 0.09696
40.6513 | 0.096999
40.6528 | 0.09704
40.6653 | 0.097081
40.6677 | 0.09712
40.6884 | 0.097157
40.6762 | 0.097202
40.6648 | 0.097239
40.671 | 0.097282
40.6994 | 0.09732
40.704 | 0.097363
40.6957 | 0.097401
40.6916 | 0.097443
40.6788 | 0.097485
40.691 | 0.097528
40.7127 | 0.097565
40.7185 | 0.097606
40.7023 | 0.097648
40.7003 | 0.097689
40.6987 | 0.09773
40.7195 | 0.097769
40.7208 | 0.097811
40.7297 | 0.097847
40.722 | 0.097892
40.7117 | 0.09793
40.7105 | 0.097972
40.7383 | 0.098009
40.7481 | 0.098053
40.7345 | 0.098092
40.7299 | 0.098132
40.7247 | 0.098174
40.7441 | 0.098217
40.7499 | 0.098253
40.7589 | 0.098293
40.7452 | 0.098337
40.7452 | 0.098375
40.7486 | 0.098417
40.7687 | 0.098456
40.7645 | 0.0985
40.7717 | 0.098537
40.7686 | 0.098578
40.7512 | 0.098619
40.7653 | 0.098661
40.7848 | 0.098697
40.79 | 0.098741
40.785 | 0.09878
40.7767 | 0.098821
40.7712 | 0.098862
40.794 | 0.098904
40.794 | 0.098942
40.8021 | 0.098981
40.7936 | 0.099025
40.7897 | 0.099063
40.7978 | 0.099105
40.8173 | 0.099141
40.8126 | 0.099189
40.8181 | 0.099225
40.8141 | 0.099266
40.8035 | 0.099307
40.8108 | 0.09935
40.8299 | 0.099387
40.8434 | 0.099428
40.822 | 0.09947
40.813 | 0.099511
40.815 | 0.099552
40.8405 | 0.099594
40.8407 | 0.099632
40.8423 | 0.099671
40.8389 | 0.099713
40.8358 | 0.099753
40.8408 | 0.099793
40.8579 | 0.099831
40.8676 | 0.099876
40.8588 | 0.099914
40.8587 | 0.099954
40.853 | 0.099996
40.8583 | 0.10004
40.8739 | 0.10008
40.8869 | 0.10012
40.8683 | 0.10016
40.8627 | 0.1002
40.8649 | 0.10024
40.891 | 0.10028
40.8886 | 0.10032
40.8856 | 0.10036
40.8835 | 0.1004
40.8807 | 0.10044
40.8863 | 0.10048
40.9028 | 0.10052
40.9112 | 0.10056
40.9002 | 0.1006
40.8976 | 0.10064
40.8921 | 0.10068
40.9033 | 0.10073
40.9181 | 0.10077
40.9319 | 0.1008
40.9104 | 0.10085
40.9081 | 0.10089
40.9141 | 0.10093
40.9411 | 0.10097
40.9384 | 0.10101
40.9269 | 0.10105
40.9287 | 0.10109
40.9169 | 0.10113
40.9381 | 0.10117
40.9424 | 0.10121
40.9554 | 0.10125
40.9388 | 0.1013
40.9371 | 0.10133
40.9295 | 0.10138
40.951 | 0.10142
40.9633 | 0.10146
40.9655 | 0.10149
40.9552 | 0.10154
40.9476 | 0.10158
40.9601 | 0.10162
40.9843 | 0.10165
40.9811 | 0.1017
40.9706 | 0.10174
40.9697 | 0.10178
40.9684 | 0.10182
40.984 | 0.10186
40.9826 | 0.1019
41.0006 | 0.10194
40.9852 | 0.10199
40.9776 | 0.10202
40.9781 | 0.10207
41.0045 | 0.1021
41.0065 | 0.10215
41.0057 | 0.10218
41.0019 | 0.10223
40.9877 | 0.10227
40.9971 | 0.10231
41.0229 | 0.10234
41.0288 | 0.10239
41.0151 | 0.10243
41.0153 | 0.10247
41.0116 | 0.10251
41.0292 | 0.10255
41.0286 | 0.10259
41.0434 | 0.10263
41.0329 | 0.10267
41.0265 | 0.10271
41.0218 | 0.10275
41.0486 | 0.10279
41.0571 | 0.10284
41.048 | 0.10288
41.0413 | 0.10292
41.0337 | 0.10296
41.0471 | 0.103
41.0612 | 0.10304
41.0662 | 0.10308
41.0504 | 0.10312
41.0509 | 0.10316
41.0521 | 0.1032
41.0718 | 0.10324
41.0658 | 0.10328
41.0793 | 0.10332
41.0751 | 0.10336
41.0601 | 0.1034
41.0683 | 0.10344
41.091 | 0.10348
41.0932 | 0.10353
41.092 | 0.10357
41.0832 | 0.10361
41.0754 | 0.10365
41.0958 | 0.10369
41.1011 | 0.10373
41.1078 | 0.10377
41.0941 | 0.10381
41.0925 | 0.10385
41.0994 | 0.10389
41.1222 | 0.10393
41.112 | 0.10397
41.1224 | 0.10401
41.1183 | 0.10405
41.1084 | 0.10409
41.1124 | 0.10413
41.1349 | 0.10417
41.1484 | 0.10421
41.1322 | 0.10425
41.121 | 0.1043
41.1211 | 0.10434
41.1403 | 0.10438
41.1477 | 0.10442
41.1465 | 0.10446
41.138 | 0.1045
41.1369 | 0.10454
41.1401 | 0.10458
41.1581 | 0.10462
41.1604 | 0.10466
41.1555 | 0.1047
41.1555 | 0.10474
41.151 | 0.10478
41.1512 | 0.10483
41.1691 | 0.10486
41.1844 | 0.1049
41.1672 | 0.10495
41.1618 | 0.10498
41.1622 | 0.10503
41.1872 | 0.10507
41.1923 | 0.10511
41.1878 | 0.10515
41.1825 | 0.10519
41.1802 | 0.10523
41.185 | 0.10527
41.2015 | 0.10531
41.2037 | 0.10535
41.1983 | 0.10539
41.1955 | 0.10543
41.1881 | 0.10547
41.196 | 0.10552
41.2108 | 0.10555
41.227 | 0.10559
41.2023 | 0.10564
41.2008 | 0.10568
41.2036 | 0.10572
41.2299 | 0.10576
41.2297 | 0.1058
41.2251 | 0.10584
41.2244 | 0.10588
41.2148 | 0.10592
41.2315 | 0.10596
41.2426 | 0.106
41.2525 | 0.10604
41.2354 | 0.10608
41.2341 | 0.10612
41.2235 | 0.10617
41.2414 | 0.10621
41.2569 | 0.10625
41.2594 | 0.10628
41.2452 | 0.10633
41.2381 | 0.10637
41.2463 | 0.10641
41.2728 | 0.10645
41.2667 | 0.10649
41.2624 | 0.10653
41.2606 | 0.10657
41.2574 | 0.10661
41.2671 | 0.10665
41.2753 | 0.10669
41.2901 | 0.10673
41.2758 | 0.10678
41.2705 | 0.10681
41.2658 | 0.10686
41.2929 | 0.1069
41.2971 | 0.10694
41.2958 | 0.10698
41.2901 | 0.10702
41.279 | 0.10706
41.2853 | 0.1071
41.3116 | 0.10714
41.3137 | 0.10718
41.301 | 0.10722
41.297 | 0.10726
41.2942 | 0.1073
41.3045 | 0.10735
41.3138 | 0.10738
41.3301 | 0.10742
41.3162 | 0.10747
41.3125 | 0.1075
41.3065 | 0.10755
41.3344 | 0.10758
41.3413 | 0.10763
41.337 | 0.10767
41.3284 | 0.10771
41.3212 | 0.10775
41.3322 | 0.10779
41.3503 | 0.10783
41.3507 | 0.10787
41.338 | 0.10791
41.3382 | 0.10795
41.3362 | 0.108
41.352 | 0.10804
41.3503 | 0.10808
41.3642 | 0.10811
41.3582 | 0.10816
41.3447 | 0.1082
41.3478 | 0.10824
41.3725 | 0.10828
41.37 | 0.10832
41.3707 | 0.10836
41.3645 | 0.1084
41.3553 | 0.10844
41.3691 | 0.10849
41.3833 | 0.10852
41.3897 | 0.10856
41.3755 | 0.10861
41.3751 | 0.10864
41.3768 | 0.10869
41.3989 | 0.10873
41.3905 | 0.10877
41.4049 | 0.1088
41.3973 | 0.10885
41.3874 | 0.10889
41.3884 | 0.10893
41.4111 | 0.10897
41.42 | 0.10901
41.4075 | 0.10905
41.3973 | 0.10909
41.3969 | 0.10913
41.4106 | 0.10918
41.425 | 0.10921
41.4261 | 0.10925
41.4169 | 0.1093
41.4164 | 0.10934
41.4182 | 0.10938
41.4353 | 0.10941
41.438 | 0.10946
41.4392 | 0.1095
41.4358 | 0.10954
41.4277 | 0.10958
41.4273 | 0.10962
41.4465 | 0.10966
41.4592 | 0.1097
41.4404 | 0.10974
41.4345 | 0.10978
41.4335 | 0.10983
41.453 | 0.10987
41.4621 | 0.10991
41.4629 | 0.10994
41.454 | 0.10999
41.4523 | 0.11003
41.4553 | 0.11007
41.4747 | 0.11011
41.4743 | 0.11015
41.4769 | 0.11019
41.4731 | 0.11023
41.4642 | 0.11027
41.4686 | 0.11031
41.4894 | 0.11035
41.5025 | 0.11039
41.4772 | 0.11044
41.4746 | 0.11048
41.4736 | 0.11052
41.4991 | 0.11056
41.5014 | 0.1106
41.4954 | 0.11064
41.4926 | 0.11068
41.4836 | 0.11072
41.4968 | 0.11076
41.5127 | 0.1108
41.5201 | 0.11084
41.5063 | 0.11088
41.5055 | 0.11092
41.4949 | 0.11096
41.508 | 0.11101
41.5301 | 0.11104
41.5341 | 0.11108
41.5169 | 0.11113
41.5112 | 0.11117
41.517 | 0.11121
41.5446 | 0.11125
41.5353 | 0.11129
41.5344 | 0.11133
41.5296 | 0.11137
41.526 | 0.11141
41.5319 | 0.11145
41.5381 | 0.11149
41.5504 | 0.11154
41.5463 | 0.11158
41.5398 | 0.11161
41.5288 | 0.11166
41.5536 | 0.1117
41.5637 | 0.11174
41.5669 | 0.11178
41.5586 | 0.11182
41.5475 | 0.11186
41.552 | 0.1119
41.5796 | 0.11194
41.5816 | 0.11198
41.5711 | 0.11202
41.5663 | 0.11206
41.5605 | 0.1121
41.5675 | 0.11215
41.5774 | 0.11219
41.5938 | 0.11223
41.5791 | 0.11227
41.5764 | 0.11231
41.5675 | 0.11235
41.5911 | 0.11239
41.598 | 0.11243
41.5997 | 0.11247
41.5879 | 0.11251
41.5812 | 0.11255
41.5923 | 0.11259
41.6165 | 0.11263
41.6144 | 0.11268
41.6054 | 0.11271
41.6041 | 0.11275
41.6008 | 0.1128
41.6141 | 0.11284
41.6171 | 0.11288
41.632 | 0.11292
41.6212 | 0.11296
41.6108 | 0.113
41.6097 | 0.11304
41.6359 | 0.11308
41.632 | 0.11313
41.6344 | 0.11316
41.6268 | 0.1132
41.6168 | 0.11324
41.6297 | 0.11329
41.6457 | 0.11332
41.6483 | 0.11337
41.6356 | 0.11341
41.6361 | 0.11345
41.6322 | 0.11349
41.6545 | 0.11353
41.648 | 0.11357
41.6643 | 0.11361
41.6544 | 0.11365
41.6468 | 0.11369
41.6457 | 0.11373
41.6699 | 0.11377
41.6775 | 0.11382
41.6707 | 0.11386
41.6576 | 0.1139
41.6556 | 0.11394
41.6665 | 0.11398
41.6837 | 0.11402
41.6825 | 0.11406
41.6706 | 0.1141
41.6717 | 0.11414
41.673 | 0.11418
41.6877 | 0.11422
41.6908 | 0.11426
41.6981 | 0.1143
41.6909 | 0.11434
41.6837 | 0.11439
41.6837 | 0.11443
41.7041 | 0.11447
41.7158 | 0.11451
41.701 | 0.11455
41.695 | 0.11459
41.6917 | 0.11463
41.7064 | 0.11467
41.7218 | 0.11471
41.7213 | 0.11475
41.7091 | 0.1148
41.7074 | 0.11484
41.7077 | 0.11488
41.726 | 0.11492
41.7214 | 0.11496
41.7295 | 0.115
41.7227 | 0.11504
41.7135 | 0.11508
41.7178 | 0.11512
41.7385 | 0.11516
41.7525 | 0.1152
41.73 | 0.11524
41.7283 | 0.11528
41.7259 | 0.11532
41.7489 | 0.11537
41.7572 | 0.1154
41.7533 | 0.11544
41.7446 | 0.11549
41.738 | 0.11553
41.7468 | 0.11557
41.7662 | 0.11561
41.768 | 0.11565
41.7595 | 0.11569
41.7569 | 0.11573
41.7442 | 0.11577
41.7514 | 0.11582
41.7759 | 0.11585
41.7822 | 0.11589
41.7641 | 0.11594
41.7594 | 0.11598
41.7618 | 0.11602
41.7898 | 0.11606
41.7841 | 0.1161
41.787 | 0.11614
41.7785 | 0.11618
41.7733 | 0.11622
41.7816 | 0.11626
41.7938 | 0.1163
41.7994 | 0.11634
41.794 | 0.11638
41.7911 | 0.11642
41.776 | 0.11647
41.7956 | 0.11651
41.8093 | 0.11655
41.8135 | 0.11659
41.8006 | 0.11663
41.7918 | 0.11667
41.7943 | 0.11671
41.8192 | 0.11675
41.8199 | 0.11679
41.8161 | 0.11683
41.81 | 0.11687
41.8068 | 0.11691
41.8127 | 0.11696
41.8284 | 0.11699
41.8401 | 0.11704
41.8268 | 0.11708
41.8258 | 0.11712
41.814 | 0.11716
41.8327 | 0.1172
41.8429 | 0.11724
41.8483 | 0.11728
41.8316 | 0.11732
41.8217 | 0.11736
41.8292 | 0.11741
41.8584 | 0.11744
41.8542 | 0.11749
41.8441 | 0.11753
41.8426 | 0.11757
41.8385 | 0.11761
41.8476 | 0.11765
41.8571 | 0.11769
41.8706 | 0.11773
41.8621 | 0.11777
41.8551 | 0.11781
41.849 | 0.11785
41.8741 | 0.11789
41.8756 | 0.11793
41.881 | 0.11797
41.874 | 0.11802
41.8615 | 0.11806
41.8711 | 0.1181
41.8923 | 0.11814
41.8918 | 0.11818
41.8779 | 0.11822
41.8779 | 0.11826
41.8724 | 0.1183
41.8922 | 0.11835
41.887 | 0.11838
41.9034 | 0.11842
41.8919 | 0.11847
41.8844 | 0.11851
41.8841 | 0.11855
41.9056 | 0.11859
41.9107 | 0.11863
41.9111 | 0.11867
41.8981 | 0.11871
41.8914 | 0.11875
41.8995 | 0.11879
41.9243 | 0.11883
41.9245 | 0.11887
41.9104 | 0.11892
41.9117 | 0.11895
41.9103 | 0.119
41.9247 | 0.11904
41.9267 | 0.11908
41.9355 | 0.11912
41.9232 | 0.11916
41.9189 | 0.1192
41.9183 | 0.11924
41.9356 | 0.11928
41.942 | 0.11933
41.9371 | 0.11936
41.9322 | 0.1194
41.9245 | 0.11945
41.9353 | 0.11949
41.9545 | 0.11952
41.9585 | 0.11956
41.943 | 0.11961
41.9435 | 0.11965
41.9442 | 0.11969
41.9636 | 0.11973
41.959 | 0.11977
41.9694 | 0.11981
41.9596 | 0.11985
41.9518 | 0.11989
41.9521 | 0.11994
41.973 | 0.11997
41.9839 | 0.12002
41.9659 | 0.12006
41.9609 | 0.1201
41.9549 | 0.12014
41.9719 | 0.12018
41.9856 | 0.12022
41.9863 | 0.12026
41.9727 | 0.12031
41.9685 | 0.12034
41.9726 | 0.12039
41.9964 | 0.12042
41.9944 | 0.12047
41.9917 | 0.12051
41.9883 | 0.12055
41.9794 | 0.12059
41.983 | 0.12063
42.0116 | 0.12067
42.0164 | 0.12071
41.9988 | 0.12075
41.9923 | 0.12079
41.9898 | 0.12084
42.0144 | 0.12088
42.0134 | 0.12092
42.0171 | 0.12096
42.0046 | 0.121
42.0009 | 0.12104
42.008 | 0.12108
42.0238 | 0.12112
42.0221 | 0.12116
42.0243 | 0.1212
42.0217 | 0.12124
42.0064 | 0.12128
42.0232 | 0.12133
42.0408 | 0.12136
42.0453 | 0.1214
42.0323 | 0.12145
42.0243 | 0.12149
42.0211 | 0.12153
42.0458 | 0.12157
42.0513 | 0.12161
42.0476 | 0.12165
42.0378 | 0.12169
42.0324 | 0.12173
42.0358 | 0.12178
42.0541 | 0.12181
42.0594 | 0.12186
42.0501 | 0.1219
42.051 | 0.12194
42.0379 | 0.12198
42.0514 | 0.12202
42.0681 | 0.12206
42.0795 | 0.1221
42.0599 | 0.12214
42.0516 | 0.12218
42.0564 | 0.12222
42.0849 | 0.12226
42.0766 | 0.12231
42.0754 | 0.12234
42.0719 | 0.12239
42.0655 | 0.12243
42.0707 | 0.12247
42.0835 | 0.12251
42.0946 | 0.12255
42.0853 | 0.12259
42.0786 | 0.12263
42.0671 | 0.12268
42.0917 | 0.12272
42.0938 | 0.12276
42.1003 | 0.1228
42.0923 | 0.12284
42.0826 | 0.12288
42.0885 | 0.12292
42.1137 | 0.12296
42.1078 | 0.123
42.1022 | 0.12304
42.1037 | 0.12308
42.0947 | 0.12312
42.1121 | 0.12316
42.1146 | 0.1232
42.1286 | 0.12324
42.1145 | 0.12329
42.1073 | 0.12333
42.1038 | 0.12337
42.1256 | 0.12341
42.1306 | 0.12345
42.133 | 0.12349
42.1166 | 0.12353
42.1095 | 0.12357
42.1159 | 0.12362
42.1428 | 0.12365
42.1373 | 0.1237
42.1288 | 0.12374
42.1324 | 0.12378
42.1284 | 0.12382
42.1358 | 0.12386
42.144 | 0.1239
42.1592 | 0.12394
42.1437 | 0.12398
42.1394 | 0.12402
42.1383 | 0.12406
42.1554 | 0.1241
42.1616 | 0.12415
42.1583 | 0.12419
42.1506 | 0.12423
42.1423 | 0.12427
42.1494 | 0.12431
42.1729 | 0.12435
42.1706 | 0.12439
42.1565 | 0.12443
42.1559 | 0.12447
42.1537 | 0.12451
42.1678 | 0.12456
42.1749 | 0.1246
42.1875 | 0.12463
42.1735 | 0.12468
42.1649 | 0.12472
42.1659 | 0.12476
42.1884 | 0.1248
42.1949 | 0.12484
42.1829 | 0.12488
42.1781 | 0.12492
42.1722 | 0.12496
42.1875 | 0.12501
42.203 | 0.12504
42.2026 | 0.12508
42.1886 | 0.12513
42.1873 | 0.12517
42.1867 | 0.12521
42.2075 | 0.12525
42.2058 | 0.12529
42.2087 | 0.12533
42.2008 | 0.12537
42.1894 | 0.12541
42.1928 | 0.12545
42.2209 | 0.12549
42.2272 | 0.12553
42.2095 | 0.12558
42.2062 | 0.12562
42.2028 | 0.12566
42.2229 | 0.1257
42.2252 | 0.12574
42.234 | 0.12578
42.2214 | 0.12582
42.2174 | 0.12586
42.2206 | 0.12591
42.2343 | 0.12594
42.2328 | 0.12599
42.2389 | 0.12603
42.2327 | 0.12607
42.2123 | 0.12611
42.2298 | 0.12615
42.25 | 0.12619
42.2534 | 0.12623
42.2381 | 0.12627
42.2348 | 0.12631
42.2306 | 0.12635
42.2513 | 0.1264
42.2574 | 0.12644
42.2612 | 0.12647
42.2496 | 0.12652
42.245 | 0.12656
42.2462 | 0.1266
42.2667 | 0.12664
42.2704 | 0.12668
42.2635 | 0.12672
42.2633 | 0.12676
42.2481 | 0.1268
42.2572 | 0.12685
42.2762 | 0.12689
42.2871 | 0.12693
42.2638 | 0.12697
42.2576 | 0.12701
42.2596 | 0.12705
42.2877 | 0.12709
42.2799 | 0.12713
42.2838 | 0.12717
42.278 | 0.12721
42.2722 | 0.12725
42.2783 | 0.1273
42.2942 | 0.12733
42.299 | 0.12738
42.2931 | 0.12742
42.2893 | 0.12746
42.273 | 0.1275
42.2957 | 0.12754
42.3021 | 0.12758
42.3079 | 0.12762
42.2978 | 0.12767
42.2889 | 0.12771
42.2912 | 0.12775
42.318 | 0.12779
42.3075 | 0.12783
42.306 | 0.12787
42.3053 | 0.12791
42.2955 | 0.12795
42.3109 | 0.12799
42.3184 | 0.12803
42.3299 | 0.12807
42.3196 | 0.12811
42.3152 | 0.12815
42.3079 | 0.1282
42.3274 | 0.12824
42.3354 | 0.12828
42.3421 | 0.12832
42.323 | 0.12836
42.3139 | 0.1284
42.3213 | 0.12844
42.3486 | 0.12848
42.3414 | 0.12852
42.3328 | 0.12857
42.3354 | 0.12861
42.3311 | 0.12865
42.3358 | 0.12869
42.3452 | 0.12873
42.3582 | 0.12877
42.3411 | 0.12881
42.3378 | 0.12885
42.3377 | 0.12889
42.3531 | 0.12893
42.3589 | 0.12898
42.3619 | 0.12901
42.3519 | 0.12906
42.3444 | 0.1291
42.352 | 0.12914
42.3765 | 0.12918
42.3751 | 0.12922
42.359 | 0.12926
42.3613 | 0.1293
42.3589 | 0.12934
42.3698 | 0.12939
42.3698 | 0.12943
42.3858 | 0.12946
42.3714 | 0.12951
42.3625 | 0.12955
42.3618 | 0.12959
42.3845 | 0.12963
42.3903 | 0.12967
42.3859 | 0.12971
42.3772 | 0.12975
42.3687 | 0.12979
42.38 | 0.12984
42.4029 | 0.12987
42.4032 | 0.12991
42.3861 | 0.12996
42.3879 | 0.13
42.383 | 0.13004
42.4048 | 0.13008
42.4052 | 0.13012
42.4122 | 0.13016
42.4006 | 0.1302
42.3909 | 0.13024
42.3903 | 0.13029
42.4194 | 0.13033
42.4238 | 0.13037
42.4066 | 0.13041
42.4025 | 0.13045
42.3961 | 0.13049
42.4132 | 0.13053
42.42 | 0.13057
42.4251 | 0.13061
42.4096 | 0.13066
42.4083 | 0.1307
42.4128 | 0.13074
42.429 | 0.13078
42.4256 | 0.13082
42.4369 | 0.13086
42.4295 | 0.1309
42.4092 | 0.13094
42.4252 | 0.13098
42.4504 | 0.13102
42.4514 | 0.13106
42.4363 | 0.1311
42.4324 | 0.13115
42.425 | 0.13119
42.4436 | 0.13123
42.4536 | 0.13127
42.4557 | 0.13131
42.4405 | 0.13135
42.4371 | 0.13139
42.4371 | 0.13143
42.4581 | 0.13147
42.4561 | 0.13152
42.4586 | 0.13155
42.4581 | 0.13159
42.4434 | 0.13164
42.4487 | 0.13168
42.4714 | 0.13172
42.4832 | 0.13176
42.4622 | 0.1318
42.4557 | 0.13184
42.4541 | 0.13188
42.4795 | 0.13193
42.4728 | 0.13197
42.477 | 0.132
42.4668 | 0.13205
42.4626 | 0.13209
42.4662 | 0.13213
42.4839 | 0.13217
42.4837 | 0.13221
42.4826 | 0.13225
42.4816 | 0.13229
42.4632 | 0.13234
42.4819 | 0.13238
42.4927 | 0.13241
42.5016 | 0.13246
42.4922 | 0.1325
42.4807 | 0.13254
42.4792 | 0.13258
42.5066 | 0.13262
42.4994 | 0.13266
42.499 | 0.1327
42.4955 | 0.13274
42.4849 | 0.13279
42.4999 | 0.13283
42.5119 | 0.13286
42.515 | 0.13291
42.5048 | 0.13295
42.5023 | 0.13299
42.4938 | 0.13303
42.5048 | 0.13308
42.5157 | 0.13311
42.5299 | 0.13315
42.5094 | 0.1332
42.4998 | 0.13324
42.5076 | 0.13328
42.5355 | 0.13332
42.5305 | 0.13336
42.5259 | 0.1334
42.5242 | 0.13344
42.5204 | 0.13348
42.5245 | 0.13353
42.5361 | 0.13356
42.5479 | 0.1336
42.5286 | 0.13365
42.528 | 0.13369
42.5262 | 0.13373
42.5356 | 0.13377
42.5429 | 0.13381
42.5499 | 0.13385
42.5367 | 0.13389
42.5269 | 0.13393
42.5324 | 0.13397
42.5594 | 0.13401
42.557 | 0.13406
42.5436 | 0.1341
42.546 | 0.13414
42.5445 | 0.13418
42.5549 | 0.13422
42.5594 | 0.13426
42.573 | 0.1343
42.5562 | 0.13435
42.5529 | 0.13438
42.5486 | 0.13443
42.5679 | 0.13447
42.5731 | 0.13451
42.5749 | 0.13455
42.563 | 0.13459
42.5536 | 0.13463
42.5614 | 0.13467
42.5851 | 0.13471
42.5838 | 0.13475
42.5657 | 0.1348
42.5671 | 0.13484
42.5589 | 0.13488
42.5816 | 0.13492
42.5849 | 0.13496
42.5971 | 0.135
42.5799 | 0.13504
42.574 | 0.13508
42.5701 | 0.13512
42.5977 | 0.13516
42.6037 | 0.13521
42.5939 | 0.13525
42.5883 | 0.13529
42.5789 | 0.13533
42.5933 | 0.13537
42.6094 | 0.13541
42.612 | 0.13545
42.5929 | 0.1355
42.5927 | 0.13553
42.5948 | 0.13558
42.6098 | 0.13562
42.6026 | 0.13566
42.6153 | 0.1357
42.6038 | 0.13574
42.5877 | 0.13578
42.596 | 0.13582
42.6198 | 0.13586
42.6222 | 0.1359
42.615 | 0.13594
42.6108 | 0.13598
42.5993 | 0.13603
42.6121 | 0.13607
42.6326 | 0.13611
42.6378 | 0.13615
42.6198 | 0.13619
42.6169 | 0.13623
42.6161 | 0.13627
42.6383 | 0.13631
42.6354 | 0.13636
42.6412 | 0.13639
42.638 | 0.13644
42.6204 | 0.13648
42.6236 | 0.13652
42.6474 | 0.13656
42.6598 | 0.1366
42.6388 | 0.13664
42.6333 | 0.13668
42.6287 | 0.13672
42.6504 | 0.13677
42.651 | 0.1368
42.6586 | 0.13684
42.6447 | 0.13689
42.6417 | 0.13693
42.6455 | 0.13697
42.6649 | 0.13701
42.6632 | 0.13705
42.6633 | 0.13709
42.6609 | 0.13713
42.6395 | 0.13718
42.654 | 0.13722
42.6684 | 0.13726
42.673 | 0.1373
42.6619 | 0.13734
42.6537 | 0.13738
42.6503 | 0.13742
42.6763 | 0.13746
42.6709 | 0.1375
42.6771 | 0.13754
42.6711 | 0.13759
42.664 | 0.13762
42.6748 | 0.13767
42.6891 | 0.1377
42.6891 | 0.13775
42.6851 | 0.13779
42.6832 | 0.13783
42.6717 | 0.13787
42.681 | 0.13792
42.6954 | 0.13795
42.7064 | 0.13799
42.6827 | 0.13804
42.6751 | 0.13808
42.6798 | 0.13812
42.7054 | 0.13816
42.6962 | 0.1382
42.6951 | 0.13824
42.6932 | 0.13828
42.6892 | 0.13833
42.689 | 0.13837
42.7047 | 0.13841
42.7169 | 0.13845
42.7011 | 0.13849
42.7018 | 0.13853
42.6984 | 0.13857
42.7049 | 0.13861
42.7168 | 0.13865
42.726 | 0.13869
42.7106 | 0.13874
42.7021 | 0.13878
42.7079 | 0.13882
42.7344 | 0.13886
42.7315 | 0.1389
42.7173 | 0.13894
42.7163 | 0.13898
42.7145 | 0.13902
42.7196 | 0.13907
42.7286 | 0.1391
42.7401 | 0.13915
42.724 | 0.13919
42.7212 | 0.13923
42.7163 | 0.13927
42.7321 | 0.13931
42.7392 | 0.13935
42.748 | 0.13939
42.7316 | 0.13943
42.7237 | 0.13947
42.7307 | 0.13952
42.7559 | 0.13955
42.7549 | 0.1396
42.7395 | 0.13964
42.7417 | 0.13968
42.7304 | 0.13972
42.7507 | 0.13976
42.7551 | 0.1398
42.766 | 0.13984
42.7462 | 0.13989
42.7426 | 0.13993
42.7357 | 0.13997
42.7602 | 0.14001
42.7672 | 0.14005
42.7604 | 0.14009
42.7518 | 0.14013
42.7428 | 0.14017
42.7552 | 0.14021
42.781 | 0.14025
42.7812 | 0.14029
42.7633 | 0.14034
42.7634 | 0.14038
42.7616 | 0.14042
42.7745 | 0.14046
42.771 | 0.1405
42.7899 | 0.14054
42.7748 | 0.14058
42.7596 | 0.14062
42.767 | 0.14067
42.7944 | 0.1407
42.7929 | 0.14075
42.7836 | 0.14079
42.7782 | 0.14083
42.7654 | 0.14087
42.7743 | 0.14092
42.795 | 0.14095
42.8001 | 0.14099
42.7819 | 0.14104
42.7791 | 0.14108
42.7767 | 0.14112
42.7973 | 0.14116
42.7952 | 0.1412
42.8055 | 0.14124
42.7982 | 0.14128
42.787 | 0.14132
42.786 | 0.14136
42.814 | 0.1414
42.8229 | 0.14145
42.8049 | 0.14149
42.8 | 0.14153
42.7943 | 0.14157
42.8102 | 0.14161
42.8154 | 0.14165
42.8214 | 0.14169
42.8039 | 0.14174
42.8047 | 0.14178
42.8063 | 0.14182
42.8246 | 0.14186
42.8188 | 0.1419
42.8265 | 0.14194
42.8244 | 0.14198
42.8049 | 0.14202
42.8167 | 0.14206
42.8347 | 0.1421
42.8387 | 0.14214
42.83 | 0.14218
42.8225 | 0.14223
42.816 | 0.14227
42.8388 | 0.14231
42.8335 | 0.14235
42.8395 | 0.14239
42.8281 | 0.14244
42.8224 | 0.14247
42.8293 | 0.14252
42.8475 | 0.14255
42.8394 | 0.1426
42.8433 | 0.14264
42.8412 | 0.14268
42.8294 | 0.14272
42.8351 | 0.14276
42.8546 | 0.1428
42.8678 | 0.14284
42.8464 | 0.14288
42.8393 | 0.14292
42.8403 | 0.14297
42.8639 | 0.14301
42.8604 | 0.14305
42.8604 | 0.14309
42.8564 | 0.14313
42.8532 | 0.14317
42.8528 | 0.14321
42.8683 | 0.14325
42.8744 | 0.1433
42.8615 | 0.14334
42.8609 | 0.14338
42.8546 | 0.14342
42.8562 | 0.14346
42.8693 | 0.1435
42.8818 | 0.14354
42.8623 | 0.14359
42.8564 | 0.14363
42.8595 | 0.14367
42.8862 | 0.14371
42.8857 | 0.14375
42.8791 | 0.14379
42.8789 | 0.14383
42.8751 | 0.14387
42.8784 | 0.14391
42.8931 | 0.14395
42.9013 | 0.14399
42.8853 | 0.14404
42.8818 | 0.14408
42.8747 | 0.14412
42.8857 | 0.14416
42.8954 | 0.1442
42.9054 | 0.14424
42.8847 | 0.14428
42.8787 | 0.14432
42.8845 | 0.14437
42.91 | 0.1444
42.9065 | 0.14445
42.8968 | 0.14449
42.8976 | 0.14453
42.8842 | 0.14457
42.9025 | 0.14461
42.9114 | 0.14465
42.9241 | 0.14469
42.9031 | 0.14474
42.9004 | 0.14478
42.8916 | 0.14482
42.9136 | 0.14486
42.9243 | 0.1449
42.9208 | 0.14494
42.9092 | 0.14498
42.8996 | 0.14502
42.9113 | 0.14506
42.9326 | 0.1451
42.9285 | 0.14515
42.9165 | 0.14519
42.9152 | 0.14523
42.9134 | 0.14527
42.9245 | 0.14531
42.9242 | 0.14535
42.9392 | 0.14539
42.9225 | 0.14543
42.9135 | 0.14547
42.9198 | 0.14552
42.9523 | 0.14555
42.9474 | 0.1456
42.9407 | 0.14564
42.9364 | 0.14568
42.9224 | 0.14572
42.9293 | 0.14576
42.9521 | 0.1458
42.9554 | 0.14584
42.939 | 0.14589
42.9349 | 0.14593
42.9299 | 0.14597
42.9465 | 0.14601
42.9436 | 0.14605
42.9571 | 0.14609
42.9471 | 0.14614
42.9394 | 0.14617
42.9353 | 0.14622
42.9608 | 0.14625
42.9672 | 0.1463
42.9593 | 0.14634
42.9515 | 0.14638
42.943 | 0.14642
42.9563 | 0.14646
42.9676 | 0.1465
42.9721 | 0.14654
42.9567 | 0.14659
42.955 | 0.14663
42.9548 | 0.14667
42.9722 | 0.14671
42.9694 | 0.14675
42.9787 | 0.14679
42.9715 | 0.14683
42.9535 | 0.14687
42.961 | 0.14692
42.9843 | 0.14695
42.9842 | 0.147
42.9787 | 0.14704
42.9722 | 0.14708
42.9631 | 0.14712
42.981 | 0.14716
42.9858 | 0.1472
42.9932 | 0.14724
42.9808 | 0.14729
42.9765 | 0.14732
42.9804 | 0.14737
43 | 0.14741
42.9902 | 0.14745
42.998 | 0.14749
42.9915 | 0.14753
42.9791 | 0.14757
42.981 | 0.14762
43.0037 | 0.14765
43.0121 | 0.1477
42.9924 | 0.14774
42.9821 | 0.14778
42.9823 | 0.14782
43.0003 | 0.14787
43.0075 | 0.1479
43.0076 | 0.14794
42.9997 | 0.14798
42.9977 | 0.14803
42.9982 | 0.14807
43.017 | 0.1481
43.0191 | 0.14815
43.012 | 0.14819
43.0096 | 0.14823
43.0037 | 0.14827
43.0018 | 0.14832
43.0183 | 0.14835
43.0332 | 0.14839
43.0138 | 0.14844
43.0059 | 0.14848
43.0061 | 0.14852
43.0295 | 0.14856
43.0315 | 0.1486
43.0245 | 0.14864
43.019 | 0.14868
43.015 | 0.14873
43.0197 | 0.14877
43.039 | 0.1488
43.0393 | 0.14885
43.0309 | 0.14889
43.0298 | 0.14893
43.0219 | 0.14897
43.0284 | 0.14901
43.0424 | 0.14905
43.057 | 0.14909
43.0335 | 0.14914
43.0271 | 0.14918
43.0289 | 0.14922
43.0545 | 0.14926
43.0536 | 0.1493
43.0422 | 0.14934
43.0397 | 0.14938
43.0253 | 0.14943
43.0408 | 0.14947
43.0536 | 0.14951
43.0622 | 0.14955
43.0437 | 0.14959
43.043 | 0.14963
43.0332 | 0.14967
43.0489 | 0.14972
43.062 | 0.14975
43.0671 | 0.14979
43.0555 | 0.14984
43.0449 | 0.14988
43.052 | 0.14992
43.0774 | 0.14996
43.0725 | 0.15
43.063 | 0.15004
43.0607 | 0.15008
43.054 | 0.15012
43.0655 | 0.15017
43.0684 | 0.15021
43.0837 | 0.15025
43.0661 | 0.15029
43.0593 | 0.15033
43.0555 | 0.15037
43.0804 | 0.15041
43.0797 | 0.15046
43.0804 | 0.15049
43.0757 | 0.15054
43.0612 | 0.15058
43.0646 | 0.15062
43.0888 | 0.15066
43.0908 | 0.1507
43.0836 | 0.15074
43.0804 | 0.15078
43.0728 | 0.15082
43.0852 | 0.15087
43.0883 | 0.15091
43.1034 | 0.15094
43.0873 | 0.15099
43.0825 | 0.15103
43.0762 | 0.15107
43.101 | 0.15111
43.1034 | 0.15116
43.099 | 0.15119
43.0904 | 0.15124
43.0798 | 0.15128
43.0873 | 0.15132
43.1073 | 0.15136
43.1098 | 0.1514
43.0924 | 0.15144
43.0923 | 0.15148
43.0904 | 0.15153
43.1071 | 0.15157
43.1039 | 0.15161
43.1146 | 0.15165
43.1079 | 0.15169
43.0945 | 0.15173
43.099 | 0.15177
43.1209 | 0.15181
43.1187 | 0.15186
43.119 | 0.15189
43.1134 | 0.15194
43.1005 | 0.15198
43.1129 | 0.15202
43.123 | 0.15206
43.1269 | 0.1521
43.1106 | 0.15214
43.1103 | 0.15218
43.1117 | 0.15223
43.1345 | 0.15226
43.1249 | 0.15231
43.1352 | 0.15234
43.1268 | 0.15239
43.1175 | 0.15243
43.1186 | 0.15247
43.1445 | 0.15251
43.1495 | 0.15255
43.1355 | 0.15259
43.1245 | 0.15264
43.1211 | 0.15268
43.1347 | 0.15272
43.1456 | 0.15276
43.1442 | 0.1528
43.1329 | 0.15284
43.13 | 0.15289
43.1327 | 0.15292
43.1482 | 0.15296
43.1473 | 0.15301
43.1468 | 0.15305
43.1425 | 0.15309
43.1354 | 0.15313
43.1348 | 0.15317
43.1555 | 0.15321
43.1646 | 0.15325
43.147 | 0.1533
43.1407 | 0.15333
43.1415 | 0.15338
43.1588 | 0.15342
43.1653 | 0.15346
43.1613 | 0.1535
43.1535 | 0.15354
43.1509 | 0.15359
43.1525 | 0.15362
43.1712 | 0.15366
43.1666 | 0.15371
43.1648 | 0.15375
43.1597 | 0.15379
43.1512 | 0.15383
43.1533 | 0.15388
43.1719 | 0.15391
43.1851 | 0.15395
43.1598 | 0.154
43.1582 | 0.15404
43.1585 | 0.15408
43.1815 | 0.15412
43.1838 | 0.15416
43.1788 | 0.1542
43.1739 | 0.15424
43.1641 | 0.15428
43.1746 | 0.15433
43.1905 | 0.15436
43.1949 | 0.15441
43.179 | 0.15445
43.1785 | 0.15449
43.1652 | 0.15453
43.1764 | 0.15458
43.196 | 0.15461
43.1972 | 0.15465
43.1785 | 0.1547
43.1716 | 0.15474
43.1775 | 0.15478
43.2052 | 0.15482
43.1956 | 0.15486
43.1944 | 0.1549
43.189 | 0.15494
43.1852 | 0.15499
43.1932 | 0.15503
43.2013 | 0.15506
43.2126 | 0.15511
43.1983 | 0.15515
43.1944 | 0.15519
43.1838 | 0.15523
43.2102 | 0.15527
43.2142 | 0.15531
43.2131 | 0.15535
43.2036 | 0.1554
43.1911 | 0.15544
43.1946 | 0.15548
43.2212 | 0.15552
43.219 | 0.15556
43.209 | 0.1556
43.2031 | 0.15564
43.1982 | 0.15569
43.2043 | 0.15573
43.2155 | 0.15577
43.2289 | 0.15581
43.2123 | 0.15585
43.2087 | 0.15589
43.199 | 0.15593
43.2235 | 0.15597
43.2382 | 0.15602
43.2319 | 0.15605
43.2185 | 0.1561
43.2107 | 0.15614
43.2193 | 0.15618
43.2401 | 0.15622
43.2343 | 0.15626
43.2236 | 0.1563
43.2223 | 0.15634
43.2183 | 0.15639
43.2299 | 0.15643
43.2334 | 0.15647
43.2455 | 0.15651
43.2325 | 0.15655
43.2209 | 0.15659
43.22 | 0.15663
43.2476 | 0.15667
43.243 | 0.15672
43.2426 | 0.15676
43.2371 | 0.1568
43.2269 | 0.15684
43.2384 | 0.15688
43.2516 | 0.15692
43.2505 | 0.15696
43.2383 | 0.15701
43.2385 | 0.15704
43.2348 | 0.15709
43.254 | 0.15713
43.2469 | 0.15717
43.2622 | 0.15721
43.2495 | 0.15725
43.2389 | 0.15729
43.2394 | 0.15733
43.2658 | 0.15737
43.2687 | 0.15742
43.2599 | 0.15746
43.2487 | 0.1575
43.246 | 0.15754
43.2574 | 0.15758
43.2736 | 0.15762
43.2708 | 0.15766
43.2588 | 0.15771
43.2597 | 0.15775
43.2599 | 0.15779
43.2733 | 0.15783
43.2742 | 0.15787
43.2774 | 0.15791
43.2685 | 0.15795
43.2603 | 0.158
43.2589 | 0.15804
43.2787 | 0.15808
43.2851 | 0.15812
43.269 | 0.15816
43.2623 | 0.1582
43.2597 | 0.15824
43.2724 | 0.15829
43.2871 | 0.15832
43.2854 | 0.15836
43.2744 | 0.15841
43.2719 | 0.15845
43.2739 | 0.15849
43.2918 | 0.15853
43.2883 | 0.15857
43.2926 | 0.15861
43.285 | 0.15865
43.2752 | 0.15869
43.2779 | 0.15874
43.2985 | 0.15878
43.3094 | 0.15882
43.2827 | 0.15886
43.2794 | 0.1589
43.2768 | 0.15894
43.298 | 0.15899
43.3023 | 0.15903
43.2969 | 0.15907
43.2883 | 0.15911
43.2804 | 0.15915
43.2888 | 0.15919
43.3084 | 0.15923
43.3101 | 0.15927
43.3006 | 0.15931
43.2985 | 0.15935
43.2867 | 0.15939
43.2942 | 0.15944
43.3193 | 0.15948
43.3238 | 0.15952
43.302 | 0.15956
43.2969 | 0.1596
43.2985 | 0.15964
43.3251 | 0.15968
43.3154 | 0.15973
43.3163 | 0.15977
43.309 | 0.15981
43.3035 | 0.15985
43.3093 | 0.15989
43.3189 | 0.15993
43.3245 | 0.15998
43.3147 | 0.16002
43.3112 | 0.16005
43.2982 | 0.1601
43.3191 | 0.16014
43.33 | 0.16018
43.3331 | 0.16022
43.3216 | 0.16026
43.313 | 0.1603
43.3134 | 0.16034
43.3396 | 0.16038
43.3387 | 0.16043
43.3313 | 0.16047
43.3235 | 0.16051
43.318 | 0.16055
43.3222 | 0.16059
43.3346 | 0.16063
43.3448 | 0.16067
43.3288 | 0.16072
43.3285 | 0.16076
43.3159 | 0.1608
43.3345 | 0.16084
43.3435 | 0.16088
43.3493 | 0.16092
43.3313 | 0.16097
43.3235 | 0.16101
43.33 | 0.16105
43.3562 | 0.16108
43.3498 | 0.16113
43.3436 | 0.16117
43.3414 | 0.16121
43.3362 | 0.16125
43.3449 | 0.1613
43.354 | 0.16133
43.365 | 0.16137
43.3514 | 0.16142
43.3417 | 0.16146
43.3347 | 0.1615
43.3616 | 0.16154
43.3587 | 0.16158
43.3604 | 0.16162
43.3508 | 0.16167
43.34 | 0.16171
43.3473 | 0.16175
43.3665 | 0.16179
43.3623 | 0.16183
43.3533 | 0.16187
43.3552 | 0.16191
43.3485 | 0.16196
43.366 | 0.162
43.3667 | 0.16203
43.3816 | 0.16207
43.3674 | 0.16212
43.3567 | 0.16216
43.3547 | 0.1622
43.3801 | 0.16224
43.3817 | 0.16229
43.3769 | 0.16232
43.3624 | 0.16237
43.3567 | 0.16241
43.3623 | 0.16245
43.3858 | 0.16249
43.3829 | 0.16253
43.3691 | 0.16257
43.3697 | 0.16261
43.3682 | 0.16266
43.3805 | 0.1627
43.3824 | 0.16274
43.392 | 0.16278
43.3784 | 0.16282
43.3717 | 0.16286
43.3712 | 0.1629
43.3912 | 0.16294
43.3973 | 0.16299
43.3878 | 0.16303
43.3803 | 0.16307
43.3749 | 0.16311
43.3848 | 0.16315
43.4034 | 0.16319
43.4003 | 0.16323
43.385 | 0.16328
43.3821 | 0.16332
43.3838 | 0.16336
43.4012 | 0.1634
43.3943 | 0.16344
43.4042 | 0.16348
43.3953 | 0.16352
43.3869 | 0.16356
43.3863 | 0.1636
43.4076 | 0.16364
43.4177 | 0.16369
43.4007 | 0.16373
43.3941 | 0.16377
43.3895 | 0.16381
43.4062 | 0.16385
43.4207 | 0.16389
43.4156 | 0.16393
43.4022 | 0.16398
43.3966 | 0.16402
43.4015 | 0.16406
43.4222 | 0.1641
43.4202 | 0.16414
43.4128 | 0.16418
43.4085 | 0.16423
43.3966 | 0.16427
43.3994 | 0.16431
43.4229 | 0.16435
43.4288 | 0.16439
43.4089 | 0.16443
43.4034 | 0.16447
43.4024 | 0.16451
43.4267 | 0.16456
43.4267 | 0.16459
43.4301 | 0.16463
43.4183 | 0.16468
43.4134 | 0.16472
43.4204 | 0.16476
43.4344 | 0.1648
43.433 | 0.16485
43.4285 | 0.16488
43.4259 | 0.16492
43.4086 | 0.16497
43.425 | 0.16501
43.4398 | 0.16505
43.4443 | 0.16509
43.4291 | 0.16514
43.4184 | 0.16517
43.4168 | 0.16522
43.4397 | 0.16526
43.4455 | 0.1653
43.4415 | 0.16534
43.4295 | 0.16538
43.4265 | 0.16542
43.4302 | 0.16546
43.4479 | 0.1655
43.452 | 0.16554
43.4397 | 0.16559
43.4413 | 0.16563
43.4286 | 0.16567
43.4408 | 0.16571
43.453 | 0.16575
43.4623 | 0.16579
43.4424 | 0.16584
43.4328 | 0.16588
43.4362 | 0.16592
43.4634 | 0.16596
43.4541 | 0.166
43.4487 | 0.16604
43.444 | 0.16608
43.4391 | 0.16612
43.4471 | 0.16617
43.4587 | 0.1662
43.4659 | 0.16625
43.4554 | 0.16629
43.452 | 0.16633
43.4405 | 0.16637
43.4621 | 0.16641
43.4629 | 0.16645
43.4697 | 0.16649
43.4607 | 0.16654
43.4492 | 0.16658
43.4538 | 0.16662
43.4783 | 0.16666
43.4701 | 0.1667
43.4612 | 0.16674
43.4609 | 0.16678
43.4525 | 0.16683
43.4691 | 0.16687
43.4695 | 0.16691
43.4809 | 0.16695
43.4674 | 0.16699
43.4615 | 0.16703
43.4571 | 0.16707
43.4772 | 0.16711
43.4799 | 0.16716
43.486 | 0.16719
43.468 | 0.16724
43.4624 | 0.16728
43.469 | 0.16732
43.4966 | 0.16736
43.4861 | 0.1674
43.4772 | 0.16744
43.4783 | 0.16748
43.4764 | 0.16753
43.4837 | 0.16757
43.487 | 0.16761
43.4969 | 0.16765
43.4798 | 0.1677
43.474 | 0.16774
43.4732 | 0.16778
43.4911 | 0.16782
43.4942 | 0.16786
43.4913 | 0.1679
43.4837 | 0.16794
43.4769 | 0.16798
43.4831 | 0.16802
43.5056 | 0.16806
43.503 | 0.1681
43.489 | 0.16815
43.4887 | 0.16819
43.4894 | 0.16823
43.5018 | 0.16827
43.4999 | 0.16831
43.5119 | 0.16835
43.4971 | 0.1684
43.4867 | 0.16844
43.4861 | 0.16848
43.5074 | 0.16852
43.5141 | 0.16856
43.4995 | 0.1686
43.4941 | 0.16864
43.4882 | 0.16868
43.5016 | 0.16873
43.5161 | 0.16876
43.5139 | 0.16881
43.5012 | 0.16885
43.5 | 0.16889
43.4999 | 0.16893
43.5209 | 0.16897
43.5208 | 0.16901
43.5225 | 0.16905
43.5135 | 0.1691
43.5019 | 0.16914
43.5048 | 0.16918
43.5335 | 0.16922
43.5363 | 0.16926
43.5138 | 0.1693
43.5106 | 0.16934
43.5066 | 0.16939
43.5266 | 0.16943
43.5254 | 0.16947
43.5277 | 0.16951
43.5135 | 0.16955
43.5077 | 0.1696
43.5122 | 0.16964
43.5269 | 0.16967
43.5231 | 0.16972
43.5298 | 0.16976
43.5249 | 0.1698
43.5067 | 0.16984
43.5215 | 0.16988
43.5429 | 0.16992
43.5461 | 0.16996
43.532 | 0.17001
43.5237 | 0.17005
43.5185 | 0.17009
43.5389 | 0.17013
43.5451 | 0.17017
43.5432 | 0.17021
43.5295 | 0.17026
43.5252 | 0.1703
43.5253 | 0.17034
43.5446 | 0.17038
43.5436 | 0.17042
43.5377 | 0.17046
43.5376 | 0.1705
43.5233 | 0.17054
43.5306 | 0.17059
43.549 | 0.17062
43.5617 | 0.17066
43.5403 | 0.17071
43.5337 | 0.17075
43.5348 | 0.17079
43.5609 | 0.17083
43.5534 | 0.17087
43.5527 | 0.17091
43.5456 | 0.17096
43.5395 | 0.171
43.5432 | 0.17104
43.5574 | 0.17108
43.5614 | 0.17112
43.5545 | 0.17116
43.5489 | 0.1712
43.5325 | 0.17125
43.5532 | 0.17129
43.5588 | 0.17133
43.565 | 0.17137
43.5559 | 0.17141
43.545 | 0.17145
43.5469 | 0.17149
43.5727 | 0.17153
43.5629 | 0.17158
43.5624 | 0.17162
43.5609 | 0.17166
43.5496 | 0.1717
43.5624 | 0.17174
43.5704 | 0.17178
43.5799 | 0.17182
43.5657 | 0.17187
43.5583 | 0.17191
43.5521 | 0.17195
43.5692 | 0.17199
43.5769 | 0.17203
43.5812 | 0.17207
43.5608 | 0.17212
43.552 | 0.17216
43.5582 | 0.1722
43.5863 | 0.17224
43.5769 | 0.17228
43.5707 | 0.17232
43.5718 | 0.17236
43.5683 | 0.1724
43.5717 | 0.17245
43.5825 | 0.17248
43.5977 | 0.17252
43.5781 | 0.17257
43.5738 | 0.17261
43.5712 | 0.17265
43.5854 | 0.17269
43.5919 | 0.17274
43.5902 | 0.17277
43.5787 | 0.17282
43.569 | 0.17286
43.5757 | 0.1729
43.6003 | 0.17294
43.595 | 0.17298
43.5791 | 0.17302
43.5781 | 0.17306
43.5762 | 0.17311
43.5918 | 0.17315
43.5932 | 0.17319
43.6057 | 0.17323
43.5893 | 0.17327
43.5804 | 0.17331
43.5787 | 0.17335
43.6012 | 0.17339
43.609 | 0.17344
43.6004 | 0.17348
43.5904 | 0.17352
43.5823 | 0.17356
43.5942 | 0.1736
43.6143 | 0.17364
43.6108 | 0.17368
43.5931 | 0.17373
43.5917 | 0.17377
43.5866 | 0.17381
43.6078 | 0.17385
43.6041 | 0.17389
43.6091 | 0.17393
43.5966 | 0.17398
43.5866 | 0.17402
43.5862 | 0.17406
43.6153 | 0.1741
43.6229 | 0.17414
43.6065 | 0.17418
43.6032 | 0.17422
43.598 | 0.17426
43.6151 | 0.17431
43.6225 | 0.17434
43.627 | 0.17438
43.6107 | 0.17443
43.6067 | 0.17447
43.6091 | 0.17451
43.6228 | 0.17455
43.6185 | 0.1746
43.6253 | 0.17463
43.6151 | 0.17468
43.5946 | 0.17472
43.6063 | 0.17476
43.6311 | 0.1748
43.6313 | 0.17484
43.6158 | 0.17488
43.6116 | 0.17492
43.6035 | 0.17497
43.6196 | 0.17501
43.6327 | 0.17505
43.6371 | 0.17509
43.6204 | 0.17513
43.6176 | 0.17517
43.6155 | 0.17521
43.6394 | 0.17525
43.6367 | 0.1753
43.6344 | 0.17534
43.6324 | 0.17538
43.6156 | 0.17542
43.6191 | 0.17546
43.6409 | 0.1755
43.6507 | 0.17554
43.628 | 0.17559
43.6207 | 0.17563
43.6186 | 0.17567
43.6424 | 0.17571
43.6381 | 0.17575
43.6417 | 0.17579
43.6311 | 0.17584
43.6259 | 0.17588
43.6312 | 0.17592
43.649 | 0.17596
43.6491 | 0.176
43.6463 | 0.17604
43.6426 | 0.17608
43.6235 | 0.17612
43.6417 | 0.17617
43.6519 | 0.1762
43.6565 | 0.17625
43.6463 | 0.17629
43.6344 | 0.17633
43.6329 | 0.17637
43.6588 | 0.17641
43.6478 | 0.17646
43.6456 | 0.1765
43.6431 | 0.17654
43.6328 | 0.17658
43.6451 | 0.17662
43.6576 | 0.17666
43.6625 | 0.1767
43.6537 | 0.17674
43.649 | 0.17678
43.6401 | 0.17683
43.6523 | 0.17687
43.6664 | 0.17691
43.6747 | 0.17695
43.6519 | 0.17699
43.6431 | 0.17703
43.6492 | 0.17707
43.6765 | 0.17711
43.666 | 0.17716
43.6598 | 0.1772
43.6598 | 0.17724
43.6538 | 0.17728
43.656 | 0.17733
43.666 | 0.17737
43.6767 | 0.17741
43.6572 | 0.17745
43.6552 | 0.17749
43.6531 | 0.17753
43.6642 | 0.17757
43.6731 | 0.17761
43.6779 | 0.17765
43.6651 | 0.1777
43.6561 | 0.17774
43.6619 | 0.17778
43.6889 | 0.17782
43.6844 | 0.17786
43.67 | 0.1779
43.6713 | 0.17794
43.6683 | 0.17798
43.6742 | 0.17803
43.6794 | 0.17807
43.6907 | 0.17811
43.6728 | 0.17815
43.6647 | 0.17819
43.6602 | 0.17824
43.6803 | 0.17828
43.6844 | 0.17832
43.6851 | 0.17836
43.6732 | 0.1784
43.6662 | 0.17844
43.6739 | 0.17848
43.6961 | 0.17852
43.693 | 0.17856
43.6778 | 0.17861
43.679 | 0.17865
43.6713 | 0.17869
43.6912 | 0.17873
43.6928 | 0.17877
43.7008 | 0.17881
43.6836 | 0.17886
43.674 | 0.1789
43.6693 | 0.17894
43.6932 | 0.17898
43.7034 | 0.17902
43.6898 | 0.17906
43.6815 | 0.1791
43.6731 | 0.17914
43.6862 | 0.17919
43.7027 | 0.17922
43.7056 | 0.17927
43.6895 | 0.17931
43.6868 | 0.17935
43.6886 | 0.17939
43.7039 | 0.17943
43.7001 | 0.17948
43.7111 | 0.17951
43.6994 | 0.17956
43.6825 | 0.1796
43.6905 | 0.17964
43.7161 | 0.17968
43.7169 | 0.17972
43.7043 | 0.17976
43.698 | 0.1798
43.6867 | 0.17985
43.6979 | 0.17989
43.7152 | 0.17993
43.7163 | 0.17997
43.6968 | 0.18002
43.6913 | 0.18006
43.6913 | 0.1801
43.713 | 0.18014
43.7088 | 0.18018
43.7142 | 0.18022
43.7109 | 0.18026
43.6996 | 0.1803
43.6983 | 0.18034
43.7215 | 0.18038
43.7326 | 0.18043
43.7138 | 0.18047
43.7072 | 0.18051
43.6997 | 0.18055
43.719 | 0.1806
43.7217 | 0.18063
43.7239 | 0.18067
43.7081 | 0.18072
43.7037 | 0.18076
43.7082 | 0.1808
43.7281 | 0.18084
43.7203 | 0.18089
43.722 | 0.18092
43.7202 | 0.18096
43.7014 | 0.18101
43.7141 | 0.18105
43.7302 | 0.18109
43.7355 | 0.18113
43.7278 | 0.18117
43.7159 | 0.18121
43.7111 | 0.18126
43.7359 | 0.1813
43.7287 | 0.18134
43.7293 | 0.18138
43.7214 | 0.18142
43.7124 | 0.18146
43.724 | 0.1815
43.7386 | 0.18154
43.7369 | 0.18159
43.73 | 0.18163
43.7259 | 0.18167
43.7174 | 0.18171
43.7224 | 0.18176
43.74 | 0.18179
43.7511 | 0.18183
43.7298 | 0.18188
43.7195 | 0.18192
43.7238 | 0.18196
43.749 | 0.182
43.7458 | 0.18204
43.7416 | 0.18208
43.7375 | 0.18212
43.733 | 0.18216
43.7348 | 0.18221
43.7492 | 0.18225
43.756 | 0.18229
43.7376 | 0.18233
43.7366 | 0.18237
43.7344 | 0.18241
43.7375 | 0.18246
43.7484 | 0.1825
43.7563 | 0.18254
43.7404 | 0.18258
43.7283 | 0.18262
43.7315 | 0.18266
43.7559 | 0.1827
43.755 | 0.18275
43.7434 | 0.18279
43.743 | 0.18283
43.7404 | 0.18287
43.7464 | 0.18291
43.758 | 0.18295
43.7658 | 0.18299
43.7503 | 0.18304
43.7461 | 0.18308
43.7421 | 0.18312
43.756 | 0.18316
43.7632 | 0.1832
43.7683 | 0.18324
43.75 | 0.18328
43.7417 | 0.18333
43.7473 | 0.18337
43.7704 | 0.18341
43.7677 | 0.18345
43.7507 | 0.18349
43.7534 | 0.18353
43.7428 | 0.18357
43.7617 | 0.18362
43.7674 | 0.18365
43.7739 | 0.1837
43.7546 | 0.18374
43.7506 | 0.18378
43.7486 | 0.18382
43.7744 | 0.18386
43.7803 | 0.18391
43.7713 | 0.18394
43.7619 | 0.18399
43.7522 | 0.18403
43.7631 | 0.18407
43.7801 | 0.18411
43.7767 | 0.18415
43.7642 | 0.1842
43.7613 | 0.18424
43.7602 | 0.18428
43.7706 | 0.18432
43.7685 | 0.18436
43.7839 | 0.1844
43.7689 | 0.18445
43.7558 | 0.18448
43.7601 | 0.18453
43.7864 | 0.18456
43.7859 | 0.18461
43.7768 | 0.18465
43.7741 | 0.18469
43.7622 | 0.18473
43.7707 | 0.18478
43.7923 | 0.18481
43.7939 | 0.18486
43.7743 | 0.1849
43.7699 | 0.18494
43.7674 | 0.18498
43.7853 | 0.18502
43.7845 | 0.18507
43.7923 | 0.1851
43.7843 | 0.18515
43.7695 | 0.18519
43.767 | 0.18523
43.7925 | 0.18527
43.8006 | 0.18531
43.7831 | 0.18535
43.7763 | 0.18539
43.7704 | 0.18544
43.7859 | 0.18548
43.7925 | 0.18552
43.7994 | 0.18556
43.7823 | 0.1856
43.78 | 0.18564
43.7818 | 0.18568
43.7991 | 0.18573
43.7938 | 0.18577
43.7992 | 0.18581
43.7948 | 0.18585
43.7724 | 0.18589
43.7846 | 0.18594
43.8021 | 0.18597
43.8053 | 0.18602
43.7946 | 0.18606
43.7869 | 0.1861
43.7794 | 0.18614
43.8012 | 0.18618
43.8 | 0.18622
43.8045 | 0.18626
43.7938 | 0.18631
43.7882 | 0.18635
43.7954 | 0.18639
43.8124 | 0.18643
43.8058 | 0.18647
43.806 | 0.18651
43.8008 | 0.18655
43.7878 | 0.1866
43.7934 | 0.18664
43.8129 | 0.18668
43.8221 | 0.18672
43.7972 | 0.18676
43.7905 | 0.1868
43.7933 | 0.18685
43.8151 | 0.18689
43.809 | 0.18693
43.808 | 0.18697
43.804 | 0.18701
43.7995 | 0.18705
43.8007 | 0.18709
43.8159 | 0.18713
43.8233 | 0.18718
43.8102 | 0.18722
43.8091 | 0.18726
43.8042 | 0.1873
43.807 | 0.18734
43.8221 | 0.18738
43.8317 | 0.18742
43.8106 | 0.18747
43.8014 | 0.18751
43.807 | 0.18755
43.8307 | 0.18759
43.8248 | 0.18763
43.8173 | 0.18767
43.8158 | 0.18771
43.8113 | 0.18776
43.8111 | 0.1878
43.8258 | 0.18784
43.8312 | 0.18788
43.8192 | 0.18792
43.8121 | 0.18796
43.8056 | 0.188
43.8178 | 0.18805
43.8282 | 0.18809
43.8372 | 0.18813
43.8149 | 0.18817
43.8116 | 0.18821
43.8173 | 0.18825
43.8435 | 0.18829
43.8374 | 0.18834
43.8262 | 0.18838
43.8261 | 0.18842
43.813 | 0.18846
43.8273 | 0.1885
43.8383 | 0.18854
43.8466 | 0.18858
43.8249 | 0.18863
43.82 | 0.18867
43.8113 | 0.18871
43.8308 | 0.18875
43.8431 | 0.18879
43.8396 | 0.18883
43.8254 | 0.18888
43.8189 | 0.18892
43.8268 | 0.18896
43.8489 | 0.18899
43.841 | 0.18904
43.8354 | 0.18908
43.8366 | 0.18912
43.8317 | 0.18916
43.8401 | 0.18921
43.8407 | 0.18925
43.8572 | 0.18929
43.8373 | 0.18933
43.8246 | 0.18937
43.8264 | 0.18941
43.8541 | 0.18945
43.8528 | 0.1895
43.8435 | 0.18954
43.838 | 0.18958
43.8245 | 0.18962
43.8304 | 0.18966
43.8534 | 0.1897
43.8552 | 0.18974
43.8396 | 0.18979
43.8346 | 0.18983
43.8314 | 0.18987
43.8458 | 0.18991
43.8488 | 0.18995
43.8609 | 0.18999
43.8494 | 0.19004
43.8378 | 0.19007
43.8345 | 0.19012
43.8608 | 0.19016
43.8673 | 0.1902
43.8545 | 0.19024
43.8469 | 0.19028
43.8383 | 0.19033
43.8492 | 0.19037
43.8604 | 0.19041
43.8616 | 0.19045
43.8449 | 0.19049
43.8429 | 0.19053
43.8435 | 0.19057
43.8595 | 0.19062
43.8575 | 0.19066
43.8667 | 0.1907
43.86 | 0.19074
43.8415 | 0.19078
43.8503 | 0.19082
43.8735 | 0.19086
43.8698 | 0.19091
43.8638 | 0.19095
43.8554 | 0.19099
43.846 | 0.19103
43.8635 | 0.19107
43.867 | 0.19111
43.8695 | 0.19115
43.8567 | 0.1912
43.852 | 0.19124
43.8565 | 0.19128
43.8741 | 0.19132
43.8649 | 0.19136
43.8713 | 0.1914
43.8652 | 0.19144
43.8535 | 0.19149
43.8557 | 0.19153
43.8781 | 0.19157
43.8866 | 0.19161
43.8676 | 0.19165
43.8583 | 0.19169
43.8578 | 0.19173
43.8735 | 0.19178
43.8768 | 0.19182
43.8764 | 0.19186
43.8695 | 0.1919
43.8653 | 0.19194
43.8663 | 0.19198
43.8801 | 0.19202
43.882 | 0.19207
43.8752 | 0.19211
43.8717 | 0.19215
43.8648 | 0.19219
43.8635 | 0.19223
43.8805 | 0.19227
43.8907 | 0.19231
43.8707 | 0.19236
43.8636 | 0.1924
43.8662 | 0.19244
43.8871 | 0.19248
43.8881 | 0.19252
43.8851 | 0.19256
43.879 | 0.1926
43.875 | 0.19264
43.8763 | 0.19269
43.8929 | 0.19273
43.8961 | 0.19277
43.8861 | 0.19281
43.8794 | 0.19285
43.8715 | 0.19289
43.8797 | 0.19294
43.8938 | 0.19298
43.9015 | 0.19302
43.8745 | 0.19306
43.8709 | 0.1931
43.8738 | 0.19314
43.8981 | 0.19318
43.8934 | 0.19323
43.8859 | 0.19327
43.8843 | 0.19331
43.8715 | 0.19335
43.8851 | 0.19339
43.8973 | 0.19343
43.9063 | 0.19347
43.8885 | 0.19352
43.8852 | 0.19356
43.8743 | 0.1936
43.8907 | 0.19364
43.9064 | 0.19368
43.904 | 0.19372
43.8869 | 0.19377
43.8781 | 0.19381
43.8853 | 0.19385
43.9102 | 0.19389
43.9012 | 0.19393
43.8943 | 0.19397
43.8897 | 0.19401
43.8861 | 0.19406
43.8937 | 0.1941
43.8989 | 0.19414
43.9114 | 0.19418
43.8942 | 0.19422
43.8875 | 0.19426
43.8833 | 0.1943
43.911 | 0.19435
43.9113 | 0.19439
43.9089 | 0.19443
43.9018 | 0.19447
43.8878 | 0.19451
43.8912 | 0.19455
43.9173 | 0.19459
43.9176 | 0.19464
43.8997 | 0.19468
43.8941 | 0.19472
43.89 | 0.19476
43.9001 | 0.19481
43.9039 | 0.19484
43.9136 | 0.19488
43.8999 | 0.19493
43.8949 | 0.19497
43.8892 | 0.19501
43.9141 | 0.19505
43.9172 | 0.19509
43.9128 | 0.19513
43.9012 | 0.19518
43.8918 | 0.19522
43.9011 | 0.19526
43.9219 | 0.1953
43.9219 | 0.19534
43.9046 | 0.19538
43.9024 | 0.19542
43.9018 | 0.19547
43.9175 | 0.19551
43.9139 | 0.19555
43.924 | 0.19559
43.9152 | 0.19563
43.8988 | 0.19567
43.903 | 0.19571
43.9242 | 0.19575
43.9217 | 0.1958
43.9204 | 0.19584
43.9124 | 0.19588
43.9005 | 0.19592
43.9155 | 0.19597
43.9277 | 0.196
43.9277 | 0.19604
43.9127 | 0.19609
43.9111 | 0.19613
43.9128 | 0.19617
43.9327 | 0.19621
43.921 | 0.19626
43.9315 | 0.19629
43.9224 | 0.19634
43.9117 | 0.19638
43.9112 | 0.19642
43.9323 | 0.19646
43.9397 | 0.1965
43.9233 | 0.19654
43.911 | 0.19659
43.9085 | 0.19663
43.9219 | 0.19667
43.9332 | 0.19671
43.9308 | 0.19675
43.9194 | 0.19679
43.917 | 0.19683
43.9197 | 0.19688
43.9367 | 0.19691
43.9362 | 0.19696
43.9348 | 0.197
43.9304 | 0.19704
43.9232 | 0.19708
43.9203 | 0.19713
43.9383 | 0.19716
43.9468 | 0.19721
43.9291 | 0.19725
43.92 | 0.19729
43.9174 | 0.19733
43.9335 | 0.19738
43.9402 | 0.19742
43.9345 | 0.19746
43.924 | 0.1975
43.9212 | 0.19754
43.9234 | 0.19758
43.9416 | 0.19762
43.9389 | 0.19767
43.9392 | 0.1977
43.9348 | 0.19774
43.9266 | 0.19779
43.9296 | 0.19783
43.9463 | 0.19787
43.959 | 0.19791
43.9328 | 0.19795
43.9282 | 0.19799
43.9284 | 0.19804
43.953 | 0.19808
43.9545 | 0.19812
43.9437 | 0.19816
43.9391 | 0.1982
43.9259 | 0.19825
43.938 | 0.19829
43.9513 | 0.19833
43.9549 | 0.19837
43.9402 | 0.19841
43.9372 | 0.19845
43.9248 | 0.19849
43.9341 | 0.19854
43.955 | 0.19857
43.9589 | 0.19861
43.9408 | 0.19866
43.9332 | 0.1987
43.9383 | 0.19874
43.9648 | 0.19878
43.954 | 0.19883
43.9533 | 0.19886
43.9464 | 0.19891
43.941 | 0.19895
43.9461 | 0.19899
43.9547 | 0.19903
43.966 | 0.19907
43.9478 | 0.19912
43.9421 | 0.19915
43.932 | 0.1992
43.9561 | 0.19924
43.9591 | 0.19928
43.9586 | 0.19932
43.9479 | 0.19937
43.9376 | 0.19941
43.941 | 0.19945
43.9661 | 0.19949
43.9651 | 0.19953
43.9559 | 0.19957
43.9511 | 0.19961
43.9455 | 0.19965
43.9497 | 0.1997
43.9622 | 0.19974
43.9731 | 0.19978
43.9566 | 0.19982
43.9506 | 0.19986
43.9412 | 0.1999
43.9643 | 0.19995
43.9712 | 0.19999
43.9647 | 0.20003
43.9527 | 0.20007
43.9421 | 0.20011
43.9508 | 0.20016
43.9719 | 0.20019
43.9676 | 0.20024
43.9578 | 0.20028
43.9559 | 0.20032
43.9529 | 0.20036
43.9627 | 0.2004
43.9653 | 0.20044
43.9774 | 0.20048
43.967 | 0.20053
43.9535 | 0.20057
43.9519 | 0.20061
43.9762 | 0.20065
43.9724 | 0.20069
43.9723 | 0.20073
43.9655 | 0.20077
43.9526 | 0.20082
43.9654 | 0.20086
43.9786 | 0.2009
43.9773 | 0.20094
43.9609 | 0.20098
43.9612 | 0.20102
43.9584 | 0.20107
43.9776 | 0.20111
43.9702 | 0.20115
43.9833 | 0.20119
43.971 | 0.20123
43.9621 | 0.20127
43.9595 | 0.20131
43.9832 | 0.20135
43.9876 | 0.2014
43.9783 | 0.20144
43.9656 | 0.20148
43.9616 | 0.20152
43.9714 | 0.20157
43.988 | 0.2016
43.9835 | 0.20165
43.97 | 0.20169
43.9701 | 0.20173
43.9688 | 0.20177
43.9825 | 0.20181
43.9821 | 0.20186
43.9853 | 0.20189
43.9763 | 0.20194
43.9684 | 0.20198
43.9656 | 0.20202
43.9859 | 0.20206
43.9931 | 0.2021
43.9791 | 0.20214
43.9716 | 0.20218
43.9685 | 0.20223
43.9818 | 0.20227
43.9966 | 0.20231
43.9925 | 0.20235
43.9813 | 0.20239
43.9777 | 0.20243
43.977 | 0.20248
43.9947 | 0.20252
43.989 | 0.20256
43.9923 | 0.2026
43.9823 | 0.20264
43.972 | 0.20268
43.973 | 0.20273
43.993 | 0.20277
44.0025 | 0.20281
43.9789 | 0.20285
43.9747 | 0.20289
43.9716 | 0.20293
43.9918 | 0.20298
43.9982 | 0.20301
43.9939 | 0.20305
43.9853 | 0.2031
43.9754 | 0.20314
43.9847 | 0.20318
44.0017 | 0.20322
44.0033 | 0.20327
43.9933 | 0.2033
43.9887 | 0.20335
43.9751 | 0.20339
43.9825 | 0.20343
44.0061 | 0.20347
44.0083 | 0.20351
43.9852 | 0.20356
43.9779 | 0.2036
43.9815 | 0.20364
44.0077 | 0.20368
43.9984 | 0.20372
44.0003 | 0.20376
43.9911 | 0.2038
43.9851 | 0.20385
43.9919 | 0.20389
44.0032 | 0.20393
44.0092 | 0.20397
43.9999 | 0.20401
43.9949 | 0.20405
43.9794 | 0.2041
44.001 | 0.20414
44.0102 | 0.20418
44.0103 | 0.20422
43.9966 | 0.20426
43.9874 | 0.2043
43.9872 | 0.20434
44.0125 | 0.20439
44.0086 | 0.20443
44.0022 | 0.20447
43.9941 | 0.20451
43.9897 | 0.20455
43.9933 | 0.2046
44.0066 | 0.20463
44.0141 | 0.20468
44.0005 | 0.20472
43.9984 | 0.20476
43.9855 | 0.2048
44.0012 | 0.20485
44.0137 | 0.20489
44.021 | 0.20492
44.004 | 0.20497
43.9926 | 0.20501
43.9986 | 0.20505
44.0207 | 0.20509
44.0125 | 0.20514
44.0034 | 0.20517
44.0004 | 0.20522
43.994 | 0.20526
44.0009 | 0.2053
44.0078 | 0.20534
44.0186 | 0.20538
44.0082 | 0.20543
43.9997 | 0.20546
43.9923 | 0.20551
44.0162 | 0.20555
44.0153 | 0.20559
44.0177 | 0.20563
44.012 | 0.20567
44 | 0.20571
44.0052 | 0.20576
44.0249 | 0.20579
44.0198 | 0.20584
44.0086 | 0.20588
44.01 | 0.20592
44.0021 | 0.20596
44.0188 | 0.20601
44.0154 | 0.20604
44.0287 | 0.20609
44.0145 | 0.20613
44.0035 | 0.20617
44.0009 | 0.20621
44.0225 | 0.20625
44.0254 | 0.2063
44.0226 | 0.20634
44.0086 | 0.20638
44.0021 | 0.20642
44.0108 | 0.20646
44.0314 | 0.2065
44.0252 | 0.20654
44.0155 | 0.20659
44.0148 | 0.20663
44.0129 | 0.20667
44.0234 | 0.20671
44.0262 | 0.20675
44.0326 | 0.20679
44.0184 | 0.20684
44.0119 | 0.20688
44.0104 | 0.20692
44.0278 | 0.20696
44.0305 | 0.207
44.0204 | 0.20704
44.013 | 0.20708
44.0078 | 0.20713
44.0178 | 0.20717
44.0357 | 0.20721
44.0326 | 0.20725
44.0181 | 0.20729
44.0156 | 0.20733
44.0162 | 0.20737
44.0323 | 0.20742
44.0284 | 0.20746
44.038 | 0.2075
44.0267 | 0.20754
44.0168 | 0.20758
44.0157 | 0.20762
44.0393 | 0.20766
44.046 | 0.20771
44.0249 | 0.20775
44.02 | 0.20779
44.0145 | 0.20783
44.0306 | 0.20788
44.0384 | 0.20791
44.0342 | 0.20795
44.0229 | 0.208
44.0155 | 0.20804
44.0211 | 0.20808
44.0397 | 0.20812
44.0383 | 0.20817
44.0333 | 0.2082
44.0282 | 0.20825
44.0163 | 0.20829
44.0201 | 0.20833
44.0467 | 0.20837
44.0512 | 0.20841
44.0309 | 0.20845
44.023 | 0.20849
44.0222 | 0.20854
44.0452 | 0.20858
44.0393 | 0.20862
44.0413 | 0.20866
44.0305 | 0.20871
44.0252 | 0.20875
44.0289 | 0.20879
44.0397 | 0.20883
44.0404 | 0.20887
44.0358 | 0.20891
44.0324 | 0.20895
44.0147 | 0.209
44.0311 | 0.20904
44.0476 | 0.20908
44.0506 | 0.20912
44.0346 | 0.20916
44.0273 | 0.2092
44.0261 | 0.20924
44.0503 | 0.20929
44.0505 | 0.20933
44.0453 | 0.20937
44.0355 | 0.20941
44.0298 | 0.20945
44.031 | 0.20949
44.0472 | 0.20953
44.0522 | 0.20958
44.0395 | 0.20962
44.0386 | 0.20966
44.0235 | 0.2097
44.0358 | 0.20975
44.0491 | 0.20978
44.0566 | 0.20982
44.0372 | 0.20987
44.0271 | 0.20991
44.0328 | 0.20995
44.0575 | 0.20999
44.0496 | 0.21003
44.0457 | 0.21007
44.0407 | 0.21011
44.0348 | 0.21016
44.0406 | 0.2102
44.0519 | 0.21024
44.0586 | 0.21028
44.0485 | 0.21033
44.0403 | 0.21036
44.0296 | 0.21041
44.05 | 0.21045
44.0494 | 0.21049
44.0521 | 0.21053
44.0443 | 0.21057
44.0304 | 0.21062
44.0374 | 0.21066
44.0609 | 0.2107
44.0534 | 0.21074
44.0452 | 0.21078
44.0465 | 0.21082
44.0373 | 0.21086
44.0518 | 0.21091
44.0537 | 0.21094
44.0648 | 0.21099
44.0502 | 0.21103
44.0439 | 0.21107
44.0392 | 0.21111
44.0593 | 0.21116
44.0633 | 0.2112
44.0645 | 0.21124
44.0467 | 0.21128
44.0379 | 0.21132
44.0445 | 0.21136
44.0668 | 0.2114
44.06 | 0.21145
44.0467 | 0.21149
44.0477 | 0.21153
44.0431 | 0.21157
44.0541 | 0.21161
44.0586 | 0.21165
44.0683 | 0.21169
44.0506 | 0.21174
44.0468 | 0.21178
44.0476 | 0.21182
44.0641 | 0.21186
44.0669 | 0.2119
44.0636 | 0.21194
44.0554 | 0.21198
44.0444 | 0.21203
44.0493 | 0.21207
44.0706 | 0.21211
44.0702 | 0.21215
44.0512 | 0.2122
44.0488 | 0.21224
44.0473 | 0.21228
44.0633 | 0.21232
44.0596 | 0.21236
44.0726 | 0.2124
44.0569 | 0.21244
44.048 | 0.21249
44.0471 | 0.21253
44.068 | 0.21257
44.0745 | 0.21261
44.0635 | 0.21265
44.0552 | 0.21269
44.0476 | 0.21273
44.0587 | 0.21278
44.0762 | 0.21281
44.0759 | 0.21286
44.0586 | 0.2129
44.0551 | 0.21294
44.0538 | 0.21298
44.0771 | 0.21302
44.0733 | 0.21307
44.0713 | 0.21311
44.0624 | 0.21315
44.0511 | 0.21319
44.0513 | 0.21323
44.0759 | 0.21327
44.0804 | 0.21332
44.0639 | 0.21336
44.0565 | 0.2134
44.0518 | 0.21344
44.0708 | 0.21348
44.0748 | 0.21352
44.0798 | 0.21356
44.0632 | 0.21361
44.0578 | 0.21365
44.0619 | 0.21369
44.0776 | 0.21373
44.0733 | 0.21378
44.0739 | 0.21381
44.0683 | 0.21385
44.0502 | 0.2139
44.0636 | 0.21394
44.082 | 0.21398
44.0845 | 0.21402
44.069 | 0.21407
44.0596 | 0.21411
44.0521 | 0.21415
44.073 | 0.21419
44.0795 | 0.21423
44.0784 | 0.21427
44.0636 | 0.21431
44.0596 | 0.21436
44.0601 | 0.2144
44.0815 | 0.21443
44.0823 | 0.21448
44.0749 | 0.21452
44.0736 | 0.21456
44.0593 | 0.2146
44.066 | 0.21465
44.0847 | 0.21468
44.0934 | 0.21473
44.0696 | 0.21477
44.0614 | 0.21481
44.0637 | 0.21486
44.0888 | 0.21489
44.0793 | 0.21494
44.0766 | 0.21498
44.0701 | 0.21502
44.0642 | 0.21506
44.0679 | 0.2151
44.084 | 0.21514
44.0871 | 0.21519
44.0794 | 0.21523
44.0756 | 0.21527
44.0607 | 0.21531
44.0808 | 0.21535
44.0854 | 0.21539
44.0888 | 0.21543
44.0793 | 0.21548
44.0668 | 0.21552
44.0698 | 0.21556
44.0948 | 0.2156
44.0828 | 0.21565
44.0769 | 0.21568
44.076 | 0.21573
44.0654 | 0.21577
44.0783 | 0.21581
44.084 | 0.21585
44.0918 | 0.21589
44.0787 | 0.21594
44.0733 | 0.21597
44.0662 | 0.21602
44.0815 | 0.21606
44.0881 | 0.2161
44.0956 | 0.21614
44.0754 | 0.21618
44.0685 | 0.21622
44.0748 | 0.21627
44.0992 | 0.21631
44.0887 | 0.21635
44.0821 | 0.21639
44.0841 | 0.21643
44.0777 | 0.21647
44.0825 | 0.21652
44.0899 | 0.21656
44.0995 | 0.2166
44.0797 | 0.21664
44.0746 | 0.21668
44.0727 | 0.21672
44.0856 | 0.21677
44.0891 | 0.21681
44.0897 | 0.21685
44.0794 | 0.21689
44.0719 | 0.21693
44.0756 | 0.21697
44.0985 | 0.21701
44.0998 | 0.21706
44.0866 | 0.2171
44.0851 | 0.21714
44.0834 | 0.21718
44.0931 | 0.21722
44.0948 | 0.21726
44.1059 | 0.2173
44.0879 | 0.21735
44.078 | 0.21739
44.0746 | 0.21743
44.0975 | 0.21747
44.1003 | 0.21752
44.0914 | 0.21755
44.0808 | 0.2176
44.0738 | 0.21764
44.0837 | 0.21768
44.1027 | 0.21772
44.0994 | 0.21776
44.084 | 0.21781
44.0825 | 0.21784
44.0776 | 0.21789
44.097 | 0.21793
44.0986 | 0.21797
44.1048 | 0.21801
44.0911 | 0.21805
44.0808 | 0.21809
44.0799 | 0.21814
44.1079 | 0.21818
44.1117 | 0.21822
44.0946 | 0.21826
44.0889 | 0.2183
44.0802 | 0.21835
44.0979 | 0.21839
44.1023 | 0.21843
44.1039 | 0.21847
44.0881 | 0.21851
44.0816 | 0.21855
44.0853 | 0.21859
44.0991 | 0.21864
44.0974 | 0.21868
44.1048 | 0.21872
44.094 | 0.21876
44.0741 | 0.2188
44.0883 | 0.21884
44.1138 | 0.21888
44.1213 | 0.21892
44.0973 | 0.21897
44.0915 | 0.21901
44.0836 | 0.21905
44.1005 | 0.2191
44.1086 | 0.21913
44.1089 | 0.21917
44.0938 | 0.21922
44.0887 | 0.21926
44.0871 | 0.2193
44.1059 | 0.21934
44.102 | 0.21939
44.1007 | 0.21942
44.0988 | 0.21947
44.0825 | 0.21951
44.0877 | 0.21955
44.1095 | 0.21959
44.1198 | 0.21963
44.0974 | 0.21968
44.0909 | 0.21972
44.0918 | 0.21976
44.1141 | 0.2198
44.1058 | 0.21984
44.1085 | 0.21988
44.0985 | 0.21993
44.0932 | 0.21997
44.0957 | 0.22001
44.1108 | 0.22005
44.1109 | 0.22009
44.1063 | 0.22013
44.1019 | 0.22017
44.0829 | 0.22022
44.0998 | 0.22026
44.1094 | 0.2203
44.1134 | 0.22034
44.103 | 0.22038
44.0922 | 0.22042
44.0925 | 0.22047
44.1177 | 0.2205
44.1062 | 0.22055
44.1077 | 0.22059
44.1048 | 0.22063
44.0934 | 0.22067
44.1042 | 0.22071
44.1155 | 0.22075
44.1193 | 0.2208
44.1083 | 0.22084
44.1012 | 0.22088
44.0922 | 0.22092
44.104 | 0.22097
44.1147 | 0.22101
44.1224 | 0.22105
44.098 | 0.22109
44.0895 | 0.22113
44.0961 | 0.22117
44.1219 | 0.22121
44.1106 | 0.22126
44.1073 | 0.2213
44.1063 | 0.22134
44.1011 | 0.22138
44.1024 | 0.22142
44.1139 | 0.22146
44.1256 | 0.2215
44.1064 | 0.22155
44.1038 | 0.22159
44.1 | 0.22163
44.1098 | 0.22167
44.1158 | 0.22172
44.1195 | 0.22175
44.1048 | 0.2218
44.096 | 0.22184
44.1006 | 0.22188
44.1244 | 0.22192
44.1183 | 0.22196
44.104 | 0.22201
44.105 | 0.22205
44.1023 | 0.22209
44.1079 | 0.22213
44.1156 | 0.22217
44.1271 | 0.22221
44.1088 | 0.22225
44.1009 | 0.22229
44.0972 | 0.22234
44.1212 | 0.22238
44.1251 | 0.22242
44.122 | 0.22246
44.1083 | 0.2225
44.1014 | 0.22254
44.1092 | 0.22259
44.1296 | 0.22263
44.1251 | 0.22267
44.1081 | 0.22271
44.1084 | 0.22275
44.1004 | 0.2228
44.1197 | 0.22284
44.1193 | 0.22288
44.1259 | 0.22292
44.1096 | 0.22296
44.1022 | 0.223
44.0984 | 0.22304
44.124 | 0.22308
44.1281 | 0.22313
44.1176 | 0.22317
44.1109 | 0.22321
44.1031 | 0.22325
44.1161 | 0.22329
44.1299 | 0.22333
44.1293 | 0.22338
44.1157 | 0.22342
44.1098 | 0.22346
44.1125 | 0.2235
44.1251 | 0.22354
44.1207 | 0.22359
44.1312 | 0.22362
44.1183 | 0.22367
44.0982 | 0.22371
44.1073 | 0.22375
44.1316 | 0.22379
44.1317 | 0.22383
44.1169 | 0.22388
44.1131 | 0.22392
44.1035 | 0.22396
44.1152 | 0.224
44.1303 | 0.22404
44.1334 | 0.22408
44.1163 | 0.22413
44.1123 | 0.22417
44.1102 | 0.22421
44.1292 | 0.22425
44.1248 | 0.22429
44.1273 | 0.22433
44.1226 | 0.22437
44.1064 | 0.22442
44.1085 | 0.22446
44.1319 | 0.2245
44.1402 | 0.22454
44.1171 | 0.22458
44.1113 | 0.22462
44.1065 | 0.22467
44.1243 | 0.22471
44.1218 | 0.22475
44.1273 | 0.22479
44.1137 | 0.22483
44.1097 | 0.22487
44.1138 | 0.22492
44.1308 | 0.22496
44.1281 | 0.225
44.1294 | 0.22504
44.1254 | 0.22508
44.1064 | 0.22512
44.1187 | 0.22517
44.1325 | 0.2252
44.1345 | 0.22525
44.1244 | 0.22529
44.1135 | 0.22533
44.1105 | 0.22538
44.1344 | 0.22542
44.1254 | 0.22546
44.1257 | 0.2255
44.1205 | 0.22554
44.1103 | 0.22558
44.1204 | 0.22562
44.1343 | 0.22566
44.1304 | 0.22571
44.128 | 0.22575
44.1249 | 0.22579
44.1146 | 0.22583
44.1211 | 0.22587
44.1351 | 0.22591
44.1456 | 0.22595
44.1225 | 0.226
44.1113 | 0.22604
44.1156 | 0.22608
44.1401 | 0.22612
44.1318 | 0.22617
44.1278 | 0.2262
44.1251 | 0.22625
44.1192 | 0.22629
44.1202 | 0.22633
44.131 | 0.22637
44.1385 | 0.22641
44.122 | 0.22646
44.1208 | 0.2265
44.117 | 0.22654
44.1217 | 0.22658
44.1305 | 0.22662
44.1403 | 0.22666
44.1236 | 0.22671
44.1139 | 0.22675
44.1184 | 0.22679
44.1446 | 0.22683
44.1406 | 0.22687
44.1271 | 0.22691
44.1277 | 0.22695
44.1233 | 0.227
44.1275 | 0.22704
44.1351 | 0.22708
44.1445 | 0.22712
44.1267 | 0.22717
44.122 | 0.22721
44.1153 | 0.22725
44.1293 | 0.22729
44.1327 | 0.22733
44.1404 | 0.22737
44.1217 | 0.22741
44.115 | 0.22745
44.1199 | 0.2275
44.1435 | 0.22754
44.141 | 0.22758
44.1243 | 0.22762
44.1303 | 0.22766
44.1182 | 0.2277
44.1374 | 0.22775
44.1377 | 0.22779
44.1458 | 0.22783
44.1268 | 0.22787
44.1219 | 0.22791
44.1144 | 0.22795
44.1365 | 0.228
44.1425 | 0.22804
44.137 | 0.22808
44.1265 | 0.22812
44.1144 | 0.22816
44.1254 | 0.22821
44.1447 | 0.22824
44.142 | 0.22829
44.1285 | 0.22833
44.1241 | 0.22837
44.1245 | 0.22841
44.1384 | 0.22845
44.134 | 0.22849
44.1474 | 0.22853
44.133 | 0.22858
44.12 | 0.22862
44.1248 | 0.22866
44.1494 | 0.2287
44.1478 | 0.22874
44.1402 | 0.22878
44.1337 | 0.22883
44.1193 | 0.22887
44.1267 | 0.22892
44.1472 | 0.22895
44.1477 | 0.22899
44.1272 | 0.22904
44.1233 | 0.22908
44.1214 | 0.22912
44.1403 | 0.22916
44.1354 | 0.2292
44.1442 | 0.22924
44.1375 | 0.22929
44.1254 | 0.22933
44.1244 | 0.22937
44.1479 | 0.22941
44.1546 | 0.22945
44.1374 | 0.22949
44.1305 | 0.22953
44.1237 | 0.22958
44.1389 | 0.22962
44.1414 | 0.22966
44.1449 | 0.2297
44.1292 | 0.22975
44.1266 | 0.22979
44.1284 | 0.22983
44.1456 | 0.22987
44.1374 | 0.22991
44.1412 | 0.22995
44.1381 | 0.22999
44.1173 | 0.23003
44.1282 | 0.23008
44.1459 | 0.23011
44.1461 | 0.23016
44.1396 | 0.2302
44.1312 | 0.23024
44.1247 | 0.23029
44.146 | 0.23033
44.1418 | 0.23037
44.1448 | 0.23041
44.1349 | 0.23045
44.1274 | 0.23049
44.1337 | 0.23053
44.1489 | 0.23057
44.1409 | 0.23062
44.1429 | 0.23066
44.1366 | 0.2307
44.124 | 0.23074
44.1283 | 0.23079
44.1472 | 0.23082
44.1561 | 0.23087
44.1326 | 0.23091
44.1246 | 0.23095
44.1265 | 0.23099
44.1483 | 0.23103
44.1429 | 0.23107
44.1447 | 0.23111
44.1407 | 0.23116
44.1342 | 0.2312
44.1317 | 0.23124
44.1469 | 0.23128
44.1543 | 0.23133
44.1395 | 0.23137
44.1372 | 0.23141
44.1304 | 0.23145
44.1336 | 0.23149
44.146 | 0.23153
44.1531 | 0.23157
44.1332 | 0.23162
44.1251 | 0.23166
44.1276 | 0.2317
44.1517 | 0.23174
44.1466 | 0.23178
44.1384 | 0.23182
44.1373 | 0.23187
44.133 | 0.23191
44.1353 | 0.23195
44.1487 | 0.23199
44.1527 | 0.23203
44.1399 | 0.23207
44.1361 | 0.23211
44.1294 | 0.23216
44.1408 | 0.2322
44.1484 | 0.23224
44.1572 | 0.23228
44.1355 | 0.23233
44.128 | 0.23237
44.1319 | 0.23241
44.1553 | 0.23245
44.152 | 0.23249
44.1362 | 0.23253
44.1366 | 0.23257
44.1234 | 0.23262
44.1391 | 0.23266
44.1463 | 0.2327
44.1553 | 0.23274
44.1349 | 0.23278
44.1317 | 0.23282
44.1248 | 0.23287
44.1444 | 0.23291
44.1552 | 0.23295
44.1497 | 0.23299
44.1366 | 0.23303
44.1283 | 0.23307
44.1372 | 0.23312
44.1591 | 0.23315
44.1517 | 0.2332
44.1394 | 0.23324
44.1359 | 0.23328
44.1335 | 0.23333
44.1421 | 0.23337
44.1402 | 0.23341
44.1545 | 0.23345
44.1372 | 0.23349
44.1272 | 0.23353
44.128 | 0.23357
44.1559 | 0.23361
44.153 | 0.23366
44.1466 | 0.2337
44.1401 | 0.23374
44.1269 | 0.23378
44.1337 | 0.23382
44.1556 | 0.23386
44.1568 | 0.23391
44.1394 | 0.23395
44.1356 | 0.23399
44.1309 | 0.23403
44.1467 | 0.23407
44.1449 | 0.23412
44.1549 | 0.23415
44.144 | 0.2342
44.1339 | 0.23424
44.1307 | 0.23428
44.156 | 0.23432
44.1606 | 0.23437
44.1479 | 0.2344
44.1393 | 0.23445
44.1315 | 0.23449
44.1434 | 0.23453
44.1544 | 0.23457
44.1568 | 0.23461
44.1411 | 0.23466
44.1371 | 0.2347
44.138 | 0.23474
44.1527 | 0.23478
44.1457 | 0.23482
44.1549 | 0.23486
44.1481 | 0.23491
44.1277 | 0.23495
44.1353 | 0.23499
44.1564 | 0.23503
44.1532 | 0.23507
44.1463 | 0.23512
44.1357 | 0.23516
44.1256 | 0.2352
44.1437 | 0.23524
44.1448 | 0.23528
44.1488 | 0.23532
44.1362 | 0.23537
44.1336 | 0.2354
44.1376 | 0.23545
44.1561 | 0.23549
44.1464 | 0.23553
44.1534 | 0.23557
44.1467 | 0.23561
44.1348 | 0.23565
44.1374 | 0.2357
44.1589 | 0.23574
44.1655 | 0.23578
44.1447 | 0.23582
44.1348 | 0.23586
44.1333 | 0.23591
44.1532 | 0.23595
44.1484 | 0.23599
44.1486 | 0.23603
44.1411 | 0.23607
44.1366 | 0.23612
44.1362 | 0.23616
44.1527 | 0.23619
44.1544 | 0.23624
44.1482 | 0.23628
44.1465 | 0.23632
44.1382 | 0.23636
44.1365 | 0.23641
44.1531 | 0.23645
44.162 | 0.23649
44.1409 | 0.23653
44.1341 | 0.23657
44.1349 | 0.23661
44.1566 | 0.23666
44.1541 | 0.2367
44.1479 | 0.23674
44.1424 | 0.23678
44.138 | 0.23682
44.1383 | 0.23687
44.1521 | 0.2369
44.1546 | 0.23695
44.1441 | 0.23699
44.141 | 0.23703
44.1325 | 0.23707
44.1398 | 0.23712
44.1526 | 0.23715
44.1627 | 0.23719
44.1378 | 0.23724
44.1331 | 0.23728
44.1352 | 0.23732
44.1588 | 0.23736
44.1563 | 0.23741
44.1459 | 0.23745
44.1445 | 0.23749
44.1308 | 0.23753
44.1442 | 0.23757
44.1547 | 0.23761
44.1599 | 0.23766
44.1389 | 0.2377
44.1365 | 0.23774
44.1257 | 0.23778
44.1406 | 0.23783
44.1533 | 0.23787
44.1541 | 0.2379
44.1381 | 0.23795
44.1296 | 0.23799
44.1368 | 0.23803
44.1609 | 0.23807
44.1534 | 0.23812
44.1467 | 0.23815
44.1447 | 0.23819
44.1399 | 0.23824
44.1457 | 0.23828
44.1482 | 0.23832
44.1611 | 0.23836
44.1439 | 0.23841
44.1363 | 0.23845
44.1325 | 0.23849
44.1589 | 0.23853
44.1558 | 0.23858
44.1509 | 0.23861
44.1419 | 0.23866
44.1288 | 0.2387
44.1327 | 0.23874
44.1557 | 0.23878
44.1573 | 0.23882
44.1435 | 0.23886
44.1398 | 0.2389
44.1331 | 0.23895
44.1445 | 0.23899
44.1478 | 0.23903
44.1594 | 0.23907
44.1457 | 0.23912
44.1371 | 0.23915
44.1303 | 0.2392
44.1565 | 0.23924
44.1605 | 0.23928
44.1533 | 0.23932
44.1427 | 0.23936
44.1339 | 0.23941
44.1429 | 0.23945
44.1573 | 0.23949
44.1572 | 0.23953
44.1393 | 0.23957
44.1388 | 0.23961
44.1352 | 0.23966
44.1518 | 0.2397
44.1462 | 0.23974
44.1582 | 0.23978
44.149 | 0.23982
44.1328 | 0.23986
44.1357 | 0.23991
44.1587 | 0.23994
44.1557 | 0.23999
44.1506 | 0.24003
44.1423 | 0.24007
44.1315 | 0.24011
44.1443 | 0.24016
44.1518 | 0.2402
44.1529 | 0.24024
44.1376 | 0.24028
44.1376 | 0.24032
44.1376 | 0.24037
44.1555 | 0.24041
44.1424 | 0.24045
44.1539 | 0.24049
44.1427 | 0.24053
44.1322 | 0.24057
44.1301 | 0.24062
44.1521 | 0.24065
44.1594 | 0.2407
44.1466 | 0.24074
44.136 | 0.24078
44.1339 | 0.24082
44.1479 | 0.24087
44.153 | 0.2409
44.1523 | 0.24095
44.1432 | 0.24099
44.1399 | 0.24103
44.1401 | 0.24107
44.1565 | 0.24111
44.1533 | 0.24116
44.15 | 0.2412
44.1456 | 0.24124
44.1363 | 0.24128
44.1324 | 0.24133
44.1496 | 0.24136
44.159 | 0.24141
44.1405 | 0.24145
44.1338 | 0.24149
44.132 | 0.24153
44.1496 | 0.24157
44.156 | 0.24161
44.1517 | 0.24165
44.1426 | 0.2417
44.1377 | 0.24174
44.1385 | 0.24178
44.1567 | 0.24182
44.1516 | 0.24187
44.148 | 0.24191
44.1433 | 0.24195
44.133 | 0.24199
44.1356 | 0.24203
44.1492 | 0.24207
44.1615 | 0.24211
44.1369 | 0.24216
44.1306 | 0.2422
44.1295 | 0.24224
44.1543 | 0.24228
44.1536 | 0.24232
44.1456 | 0.24236
44.1411 | 0.24241
44.1296 | 0.24245
44.1408 | 0.24249
44.1558 | 0.24253
44.1581 | 0.24257
44.1416 | 0.24261
44.1389 | 0.24265
44.128 | 0.2427
44.1371 | 0.24274
44.1543 | 0.24278
44.1568 | 0.24282
44.1399 | 0.24287
44.1298 | 0.24291
44.1331 | 0.24295
44.1583 | 0.24299
44.1474 | 0.24303
44.1419 | 0.24307
44.1351 | 0.24312
44.1293 | 0.24316
44.1369 | 0.2432
44.1461 | 0.24324
44.1533 | 0.24328
44.1382 | 0.24332
44.1356 | 0.24336
44.1275 | 0.24341
44.1507 | 0.24345
44.1519 | 0.24349
44.1528 | 0.24353
44.1443 | 0.24357
44.1303 | 0.24361
44.1317 | 0.24366
44.1558 | 0.2437
44.1556 | 0.24374
44.1427 | 0.24378
44.136 | 0.24382
44.1287 | 0.24387
44.1369 | 0.24391
44.1426 | 0.24395
44.1527 | 0.24399
44.1364 | 0.24404
44.1331 | 0.24407
44.1261 | 0.24412
44.1469 | 0.24416
44.1504 | 0.2442
44.1508 | 0.24424
44.1382 | 0.24428
44.1275 | 0.24432
44.1347 | 0.24437
44.1542 | 0.2444
44.1542 | 0.24445
44.1381 | 0.24449
44.1358 | 0.24453
44.1313 | 0.24457
44.1447 | 0.24462
44.1435 | 0.24466
44.1532 | 0.2447
44.1424 | 0.24474
44.1309 | 0.24478
44.1294 | 0.24483
44.1504 | 0.24486
44.1442 | 0.24491
44.1456 | 0.24495
44.1383 | 0.24499
44.1271 | 0.24503
44.1344 | 0.24508
44.149 | 0.24511
44.1518 | 0.24516
44.1359 | 0.2452
44.136 | 0.24524
44.1324 | 0.24528
44.154 | 0.24532
44.1426 | 0.24537
44.1552 | 0.2454
44.1413 | 0.24545
44.131 | 0.24549
44.1274 | 0.24553
44.149 | 0.24557
44.1515 | 0.24562
44.142 | 0.24566
44.1291 | 0.2457
44.125 | 0.24574
44.1352 | 0.24579
44.1468 | 0.24582
44.1436 | 0.24587
44.1309 | 0.24591
44.1301 | 0.24595
44.1302 | 0.24599
44.1455 | 0.24603
44.1433 | 0.24608
44.1471 | 0.24611
44.1388 | 0.24616
44.1306 | 0.2462
44.1276 | 0.24624
44.1465 | 0.24628
44.1526 | 0.24633
44.1354 | 0.24637
44.1297 | 0.24641
44.1252 | 0.24645
44.139 | 0.2465
44.1479 | 0.24653
44.1443 | 0.24657
44.1315 | 0.24662
44.1286 | 0.24666
44.1294 | 0.2467
44.1467 | 0.24674
44.1404 | 0.24679
44.1445 | 0.24682
44.1387 | 0.24687
44.1287 | 0.24691
44.1295 | 0.24695
44.1481 | 0.24699
44.157 | 0.24703
44.1308 | 0.24708
44.1286 | 0.24712
44.1257 | 0.24716
44.1463 | 0.2472
44.1474 | 0.24724
44.1416 | 0.24728
44.1326 | 0.24733
44.1227 | 0.24737
44.1295 | 0.24741
44.1444 | 0.24745
44.1438 | 0.2475
44.1329 | 0.24754
44.129 | 0.24758
44.1177 | 0.24762
44.1254 | 0.24766
44.1485 | 0.2477
44.151 | 0.24774
44.1306 | 0.24779
44.1246 | 0.24783
44.1266 | 0.24787
44.1525 | 0.24791
44.1396 | 0.24795
44.1399 | 0.24799
44.1311 | 0.24804
44.1261 | 0.24808
44.1306 | 0.24812
44.1394 | 0.24816
44.1462 | 0.2482
44.1329 | 0.24825
44.1288 | 0.24828
44.1148 | 0.24833
44.1348 | 0.24837
44.141 | 0.24841
44.1428 | 0.24845
44.1292 | 0.2485
44.1203 | 0.24854
44.1203 | 0.24858
44.1452 | 0.24862
44.1426 | 0.24866
44.1371 | 0.2487
44.1283 | 0.24874
44.1239 | 0.24879
44.1259 | 0.24883
44.1373 | 0.24887
44.1443 | 0.24891
44.1297 | 0.24896
44.1272 | 0.24899
44.1157 | 0.24904
44.1346 | 0.24908
44.1389 | 0.24912
44.141 | 0.24916
44.1245 | 0.24921
44.1152 | 0.24925
44.1212 | 0.24929
44.1432 | 0.24933
44.1341 | 0.24937
44.1274 | 0.24941
44.1257 | 0.24945
44.121 | 0.2495
44.1287 | 0.24954
44.1347 | 0.24958
44.145 | 0.24962
44.1323 | 0.24966
44.1208 | 0.2497
44.1153 | 0.24975
44.1398 | 0.24979
44.1354 | 0.24983
44.1366 | 0.24987
44.1283 | 0.24991
44.1176 | 0.24995
44.1236 | 0.25
44.1402 | 0.25003
44.1342 | 0.25008
44.1233 | 0.25012
44.1225 | 0.25016
44.1165 | 0.25021
44.1318 | 0.25025
44.1292 | 0.25029
44.143 | 0.25033
44.1289 | 0.25037
44.1185 | 0.25041
44.1168 | 0.25045
44.1411 | 0.25049
44.1412 | 0.25054
44.1351 | 0.25058
44.1212 | 0.25062
44.1158 | 0.25066
44.1232 | 0.25071
44.1392 | 0.25074
44.1323 | 0.25079
44.1221 | 0.25083
44.1206 | 0.25087
44.1187 | 0.25091
44.1294 | 0.25096
44.1272 | 0.251
44.1359 | 0.25104
44.1226 | 0.25108
44.1137 | 0.25112
44.1122 | 0.25116
44.1321 | 0.2512
44.1354 | 0.25125
44.1249 | 0.25129
44.1175 | 0.25133
44.114 | 0.25137
44.122 | 0.25142
44.1374 | 0.25145
44.1352 | 0.2515
44.1209 | 0.25154
44.117 | 0.25158
44.1171 | 0.25162
44.1326 | 0.25166
44.1259 | 0.25171
44.1323 | 0.25175
44.1218 | 0.25179
44.1107 | 0.25183
44.1096 | 0.25188
44.1317 | 0.25191
44.1384 | 0.25196
44.1175 | 0.252
44.1138 | 0.25204
44.1095 | 0.25208
44.126 | 0.25213
44.1342 | 0.25216
44.1307 | 0.2522
44.1189 | 0.25225
44.1117 | 0.25229
44.1161 | 0.25233
44.1341 | 0.25237
44.1309 | 0.25242
44.125 | 0.25246
44.1189 | 0.2525
44.1054 | 0.25254
44.1097 | 0.25258
44.1327 | 0.25262
44.1358 | 0.25267
44.1127 | 0.25271
44.1065 | 0.25275
44.107 | 0.25279
44.1301 | 0.25284
44.1209 | 0.25288
44.1241 | 0.25292
44.1138 | 0.25296
44.1082 | 0.253
44.1123 | 0.25304
44.1248 | 0.25308
44.1254 | 0.25313
44.1208 | 0.25317
44.1167 | 0.25321
44.0995 | 0.25325
44.1169 | 0.2533
44.1318 | 0.25333
44.132 | 0.25338
44.1153 | 0.25342
44.1085 | 0.25346
44.1057 | 0.2535
44.1273 | 0.25354
44.1254 | 0.25359
44.1198 | 0.25363
44.1089 | 0.25367
44.105 | 0.25371
44.1051 | 0.25375
44.1204 | 0.25379
44.1223 | 0.25384
44.1108 | 0.25388
44.1111 | 0.25392
44.0988 | 0.25396
44.1098 | 0.25401
44.1195 | 0.25404
44.1269 | 0.25408
44.115 | 0.25413
44.1025 | 0.25417
44.1057 | 0.25421
44.1297 | 0.25425
44.1174 | 0.2543
44.1098 | 0.25434
44.1055 | 0.25438
44.1018 | 0.25442
44.1076 | 0.25446
44.1161 | 0.2545
44.1222 | 0.25455
44.1111 | 0.25459
44.104 | 0.25463
44.0936 | 0.25467
44.1167 | 0.25471
44.1146 | 0.25475
44.1202 | 0.25479
44.111 | 0.25484
44.0994 | 0.25488
44.1038 | 0.25492
44.1239 | 0.25496
44.1134 | 0.25501
44.107 | 0.25505
44.107 | 0.25509
44.0983 | 0.25513
44.1104 | 0.25517
44.1113 | 0.25521
44.1235 | 0.25525
44.1074 | 0.2553
44.0968 | 0.25534
44.092 | 0.25538
44.1136 | 0.25542
44.1144 | 0.25547
44.1159 | 0.2555
44.0999 | 0.25555
44.0942 | 0.25559
44.0997 | 0.25563
44.1232 | 0.25567
44.1136 | 0.25571
44.1059 | 0.25575
44.1075 | 0.25579
44.1005 | 0.25584
44.1084 | 0.25588
44.1115 | 0.25592
44.1223 | 0.25596
44.1046 | 0.25601
44.0967 | 0.25605
44.0954 | 0.25609
44.1121 | 0.25613
44.1128 | 0.25618
44.1048 | 0.25622
44.0951 | 0.25626
44.0877 | 0.2563
44.0947 | 0.25634
44.1151 | 0.25638
44.1121 | 0.25642
44.0959 | 0.25647
44.0948 | 0.25651
44.095 | 0.25655
44.1071 | 0.25659
44.1038 | 0.25663
44.1151 | 0.25667
44.1013 | 0.25672
44.0922 | 0.25676
44.0898 | 0.2568
44.1124 | 0.25684
44.1155 | 0.25689
44.0998 | 0.25692
44.0924 | 0.25697
44.0854 | 0.25701
44.0974 | 0.25706
44.1112 | 0.25709
44.1062 | 0.25713
44.0899 | 0.25718
44.086 | 0.25722
44.0887 | 0.25726
44.1103 | 0.2573
44.1035 | 0.25734
44.1046 | 0.25738
44.0955 | 0.25743
44.0851 | 0.25747
44.0867 | 0.25751
44.1121 | 0.25755
44.1158 | 0.25759
44.0954 | 0.25764
44.0874 | 0.25767
44.0837 | 0.25772
44.1036 | 0.25776
44.1029 | 0.2578
44.1042 | 0.25784
44.0892 | 0.25789
44.084 | 0.25793
44.0878 | 0.25797
44.1019 | 0.25801
44.0959 | 0.25806
44.0959 | 0.25809
44.0905 | 0.25814
44.072 | 0.25818
44.086 | 0.25822
44.105 | 0.25826
44.1063 | 0.2583
44.0912 | 0.25835
44.0834 | 0.25839
44.0771 | 0.25843
44.0976 | 0.25847
44.1029 | 0.25851
44.1 | 0.25855
44.0856 | 0.2586
44.0816 | 0.25864
44.0821 | 0.25868
44.0996 | 0.25872
44.097 | 0.25877
44.0879 | 0.25881
44.0881 | 0.25885
44.0729 | 0.25889
44.0793 | 0.25893
44.0928 | 0.25897
44.1051 | 0.25901
44.0845 | 0.25906
44.0735 | 0.2591
44.0744 | 0.25914
44.0998 | 0.25918
44.093 | 0.25922
44.0915 | 0.25926
44.0826 | 0.25931
44.0751 | 0.25935
44.0799 | 0.25939
44.0986 | 0.25943
44.0975 | 0.25947
44.087 | 0.25952
44.0818 | 0.25956
44.0665 | 0.2596
44.0851 | 0.25964
44.0863 | 0.25968
44.091 | 0.25973
44.0812 | 0.25977
44.0665 | 0.25981
44.0688 | 0.25985
44.0955 | 0.25989
44.0836 | 0.25994
44.0789 | 0.25997
44.0773 | 0.26002
44.0663 | 0.26006
44.0815 | 0.2601
44.0881 | 0.26014
44.0942 | 0.26018
44.0815 | 0.26023
44.0754 | 0.26027
44.0669 | 0.26031
44.0821 | 0.26035
44.0857 | 0.26039
44.0933 | 0.26043
44.0719 | 0.26048
44.0631 | 0.26052
44.0688 | 0.26056
44.0942 | 0.2606
44.0816 | 0.26064
44.0718 | 0.26069
44.0722 | 0.26073
44.0673 | 0.26077
44.0722 | 0.26081
44.0786 | 0.26085
44.0901 | 0.26089
44.0703 | 0.26094
44.0673 | 0.26098
44.0663 | 0.26102
44.0802 | 0.26106
44.0836 | 0.2611
44.0834 | 0.26114
44.0727 | 0.26118
44.0683 | 0.26123
44.0706 | 0.26127
44.0904 | 0.26131
44.0833 | 0.26135
44.066 | 0.2614
44.0665 | 0.26144
44.0631 | 0.26148
44.0719 | 0.26152
44.0705 | 0.26156
44.082 | 0.2616
44.0643 | 0.26165
44.0558 | 0.26169
44.0531 | 0.26173
44.0766 | 0.26177
44.0787 | 0.26182
44.0705 | 0.26185
44.0615 | 0.2619
44.0547 | 0.26194
44.0646 | 0.26198
44.0847 | 0.26202
44.0802 | 0.26206
44.0626 | 0.26211
44.0623 | 0.26215
44.0565 | 0.26219
44.0771 | 0.26223
44.0741 | 0.26227
44.0763 | 0.26231
44.0621 | 0.26236
44.0504 | 0.2624
44.0487 | 0.26244
44.0756 | 0.26248
44.0776 | 0.26253
44.0607 | 0.26257
44.0563 | 0.26261
44.0505 | 0.26265
44.0658 | 0.26269
44.0698 | 0.26273
44.0734 | 0.26277
44.0587 | 0.26282
44.0538 | 0.26286
44.0551 | 0.2629
44.0695 | 0.26294
44.0627 | 0.26299
44.0678 | 0.26302
44.0582 | 0.26307
44.038 | 0.26311
44.0496 | 0.26315
44.0713 | 0.26319
44.0709 | 0.26324
44.0545 | 0.26328
44.0488 | 0.26332
44.0399 | 0.26336
44.0561 | 0.26341
44.0649 | 0.26344
44.066 | 0.26348
44.0488 | 0.26353
44.0454 | 0.26357
44.0436 | 0.26361
44.0633 | 0.26365
44.0583 | 0.2637
44.0577 | 0.26373
44.0562 | 0.26378
44.04 | 0.26382
44.0425 | 0.26386
44.0618 | 0.2639
44.0733 | 0.26394
44.0503 | 0.26399
44.0421 | 0.26403
44.0391 | 0.26407
44.0609 | 0.26411
44.0526 | 0.26416
44.0533 | 0.2642
44.0423 | 0.26424
44.0385 | 0.26428
44.0406 | 0.26432
44.0565 | 0.26436
44.0556 | 0.26441
44.05 | 0.26445
44.0483 | 0.26449
44.0292 | 0.26453
44.0453 | 0.26458
44.0546 | 0.26461
44.0593 | 0.26466
44.0475 | 0.2647
44.035 | 0.26474
44.0342 | 0.26478
44.0609 | 0.26482
44.0472 | 0.26487
44.0446 | 0.26491
44.0409 | 0.26495
44.0295 | 0.26499
44.0385 | 0.26504
44.0474 | 0.26507
44.0496 | 0.26512
44.0394 | 0.26516
44.0353 | 0.2652
44.0261 | 0.26524
44.0374 | 0.26529
44.0462 | 0.26533
44.0554 | 0.26537
44.0333 | 0.26541
44.0253 | 0.26545
44.0298 | 0.26549
44.0547 | 0.26553
44.0413 | 0.26558
44.0375 | 0.26562
44.0364 | 0.26566
44.0298 | 0.2657
44.0316 | 0.26575
44.0414 | 0.26579
44.0519 | 0.26583
44.0324 | 0.26587
44.0289 | 0.26591
44.024 | 0.26595
44.0346 | 0.266
44.0371 | 0.26604
44.0419 | 0.26608
44.0275 | 0.26612
44.0193 | 0.26616
44.024 | 0.2662
44.0482 | 0.26624
44.0419 | 0.26629
44.0299 | 0.26633
44.0311 | 0.26637
44.0267 | 0.26641
44.0317 | 0.26646
44.0366 | 0.26649
44.0491 | 0.26654
44.0339 | 0.26658
44.0211 | 0.26662
44.0156 | 0.26666
44.0353 | 0.26671
44.0366 | 0.26675
44.032 | 0.26679
44.0189 | 0.26683
44.011 | 0.26687
44.0168 | 0.26692
44.0392 | 0.26696
44.0342 | 0.267
44.0177 | 0.26704
44.0184 | 0.26708
44.0095 | 0.26713
44.0285 | 0.26717
44.0297 | 0.26721
44.0364 | 0.26725
44.0206 | 0.26729
44.0119 | 0.26733
44.0073 | 0.26738
44.0328 | 0.26742
44.0371 | 0.26746
44.0228 | 0.2675
44.0153 | 0.26754
44.0063 | 0.26759
44.0198 | 0.26763
44.0291 | 0.26767
44.0277 | 0.26771
44.0111 | 0.26775
44.0085 | 0.26779
44.0085 | 0.26784
44.0214 | 0.26788
44.0155 | 0.26792
44.0268 | 0.26796
44.0151 | 0.268
43.9989 | 0.26804
44.0074 | 0.26809
44.0319 | 0.26813
44.031 | 0.26817
44.0155 | 0.26821
44.01 | 0.26825
43.9994 | 0.2683
44.009 | 0.26834
44.0209 | 0.26838
44.0229 | 0.26842
44.0044 | 0.26847
44.0006 | 0.26851
43.9975 | 0.26855
44.0155 | 0.26859
44.0082 | 0.26863
44.0122 | 0.26867
44.0077 | 0.26872
43.994 | 0.26876
43.9952 | 0.2688
44.0159 | 0.26884
44.0251 | 0.26888
44.0055 | 0.26892
43.9973 | 0.26896
43.9932 | 0.26901
44.0118 | 0.26905
44.0098 | 0.26909
44.0125 | 0.26913
43.9984 | 0.26918
43.9941 | 0.26922
43.9947 | 0.26926
44.0119 | 0.2693
44.006 | 0.26935
44.0039 | 0.26939
44 | 0.26943
43.9804 | 0.26947
43.9912 | 0.26951
44.0051 | 0.26955
44.0075 | 0.26959
43.9969 | 0.26964
43.987 | 0.26968
43.9836 | 0.26972
44.0073 | 0.26976
43.9995 | 0.2698
44.0019 | 0.26984
43.9942 | 0.26989
43.9858 | 0.26993
43.993 | 0.26997
44.0064 | 0.27001
44.0023 | 0.27006
43.9952 | 0.2701
43.9904 | 0.27014
43.9797 | 0.27018
43.9864 | 0.27023
44.0008 | 0.27026
44.0065 | 0.27031
43.9822 | 0.27035
43.9725 | 0.27039
43.9783 | 0.27043
44.0022 | 0.27047
43.9881 | 0.27052
43.9882 | 0.27056
43.9855 | 0.2706
43.9794 | 0.27064
43.9791 | 0.27068
43.9924 | 0.27072
44 | 0.27077
43.9824 | 0.27081
43.9797 | 0.27085
43.9762 | 0.27089
43.9805 | 0.27094
43.9873 | 0.27098
43.9945 | 0.27102
43.977 | 0.27106
43.9668 | 0.2711
43.9704 | 0.27114
43.9963 | 0.27118
43.9871 | 0.27123
43.9746 | 0.27127
43.973 | 0.27131
43.9706 | 0.27135
43.972 | 0.2714
43.9824 | 0.27143
43.9901 | 0.27148
43.9731 | 0.27152
43.9683 | 0.27156
43.9635 | 0.2716
43.9802 | 0.27165
43.9856 | 0.27169
43.9881 | 0.27173
43.9696 | 0.27177
43.962 | 0.27181
43.9668 | 0.27186
43.9907 | 0.2719
43.9836 | 0.27194
43.9652 | 0.27198
43.9652 | 0.27202
43.9547 | 0.27207
43.9712 | 0.27211
43.9729 | 0.27215
43.9807 | 0.27219
43.9607 | 0.27224
43.9549 | 0.27228
43.948 | 0.27232
43.9715 | 0.27236
43.9746 | 0.2724
43.9694 | 0.27244
43.9586 | 0.27248
43.949 | 0.27253
43.9592 | 0.27257
43.9768 | 0.27261
43.9728 | 0.27265
43.958 | 0.27269
43.9539 | 0.27273
43.9531 | 0.27278
43.9653 | 0.27282
43.9592 | 0.27286
43.9709 | 0.2729
43.9564 | 0.27295
43.9407 | 0.27299
43.9451 | 0.27303
43.9703 | 0.27307
43.9664 | 0.27311
43.9577 | 0.27315
43.9528 | 0.27319
43.9392 | 0.27324
43.9455 | 0.27328
43.9663 | 0.27332
43.9688 | 0.27336
43.9484 | 0.27341
43.9428 | 0.27345
43.9405 | 0.27349
43.9602 | 0.27353
43.9536 | 0.27358
43.9595 | 0.27361
43.9511 | 0.27366
43.9368 | 0.2737
43.9338 | 0.27374
43.9558 | 0.27378
43.9622 | 0.27383
43.9444 | 0.27387
43.935 | 0.27391
43.9278 | 0.27395
43.9409 | 0.274
43.9443 | 0.27404
43.9504 | 0.27408
43.9321 | 0.27412
43.9311 | 0.27416
43.9314 | 0.2742
43.9526 | 0.27424
43.9408 | 0.27429
43.9469 | 0.27433
43.9425 | 0.27437
43.9245 | 0.27441
43.9308 | 0.27446
43.9469 | 0.27449
43.9466 | 0.27454
43.939 | 0.27458
43.9271 | 0.27462
43.9198 | 0.27467
43.9398 | 0.27471
43.9353 | 0.27475
43.9369 | 0.27479
43.9244 | 0.27483
43.9169 | 0.27487
43.9253 | 0.27492
43.9425 | 0.27495
43.9307 | 0.275
43.9321 | 0.27504
43.9252 | 0.27508
43.9161 | 0.27512
43.9184 | 0.27517
43.9366 | 0.27521
43.9431 | 0.27525
43.9214 | 0.27529
43.9115 | 0.27533
43.9186 | 0.27538
43.9373 | 0.27542
43.9283 | 0.27546
43.9265 | 0.2755
43.9194 | 0.27555
43.9143 | 0.27559
43.9121 | 0.27563
43.9236 | 0.27567
43.9253 | 0.27571
43.9142 | 0.27576
43.9127 | 0.2758
43.9103 | 0.27584
43.9111 | 0.27588
43.9201 | 0.27592
43.9279 | 0.27596
43.9118 | 0.27601
43.8994 | 0.27605
43.9023 | 0.27609
43.9268 | 0.27613
43.9218 | 0.27617
43.9119 | 0.27621
43.9079 | 0.27626
43.9039 | 0.2763
43.9053 | 0.27634
43.9167 | 0.27638
43.92 | 0.27643
43.9057 | 0.27647
43.9014 | 0.27651
43.895 | 0.27655
43.9041 | 0.2766
43.9102 | 0.27664
43.9191 | 0.27667
43.8989 | 0.27672
43.8897 | 0.27676
43.8919 | 0.2768
43.9161 | 0.27684
43.913 | 0.27689
43.8974 | 0.27693
43.8968 | 0.27697
43.8855 | 0.27701
43.8999 | 0.27706
43.9073 | 0.27709
43.9136 | 0.27714
43.8933 | 0.27718
43.8882 | 0.27722
43.8802 | 0.27726
43.9007 | 0.27731
43.9073 | 0.27735
43.9013 | 0.27739
43.8862 | 0.27743
43.8761 | 0.27747
43.8849 | 0.27752
43.905 | 0.27755
43.896 | 0.2776
43.885 | 0.27764
43.881 | 0.27768
43.8793 | 0.27773
43.888 | 0.27777
43.8869 | 0.27781
43.8997 | 0.27785
43.883 | 0.2779
43.8713 | 0.27793
43.8716 | 0.27798
43.899 | 0.27802
43.8944 | 0.27806
43.8847 | 0.2781
43.8784 | 0.27815
43.8654 | 0.27819
43.8702 | 0.27823
43.8901 | 0.27827
43.889 | 0.27831
43.8699 | 0.27836
43.8653 | 0.2784
43.8626 | 0.27844
43.8757 | 0.27848
43.8754 | 0.27852
43.8854 | 0.27856
43.873 | 0.27861
43.8644 | 0.27865
43.8603 | 0.27869
43.8848 | 0.27873
43.8886 | 0.27878
43.8752 | 0.27881
43.8663 | 0.27886
43.8577 | 0.2789
43.8684 | 0.27895
43.8726 | 0.27898
43.8755 | 0.27903
43.8575 | 0.27907
43.8545 | 0.27911
43.8537 | 0.27916
43.8691 | 0.2792
43.8576 | 0.27924
43.865 | 0.27928
43.8595 | 0.27932
43.8405 | 0.27936
43.8459 | 0.27941
43.8681 | 0.27944
43.866 | 0.27949
43.8593 | 0.27953
43.8513 | 0.27957
43.8429 | 0.27961
43.8595 | 0.27966
43.8599 | 0.2797
43.8603 | 0.27974
43.8448 | 0.27979
43.8415 | 0.27982
43.845 | 0.27987
43.8618 | 0.27991
43.8481 | 0.27995
43.8547 | 0.27999
43.8494 | 0.28004
43.8399 | 0.28008
43.8373 | 0.28012
43.8546 | 0.28016
43.8603 | 0.2802
43.8392 | 0.28025
43.8293 | 0.28029
43.8309 | 0.28033
43.8486 | 0.28037
43.8441 | 0.28041
43.8447 | 0.28045
43.8367 | 0.2805
43.8325 | 0.28054
43.8306 | 0.28058
43.8446 | 0.28062
43.8454 | 0.28067
43.8363 | 0.28071
43.8322 | 0.28075
43.8252 | 0.28079
43.8236 | 0.28084
43.8363 | 0.28088
43.8445 | 0.28092
43.822 | 0.28096
43.8129 | 0.281
43.8141 | 0.28104
43.8355 | 0.28109
43.8306 | 0.28113
43.826 | 0.28117
43.8206 | 0.28121
43.8159 | 0.28125
43.8159 | 0.2813
43.8314 | 0.28134
43.8327 | 0.28138
43.8221 | 0.28142
43.8153 | 0.28146
43.8062 | 0.2815
43.8139 | 0.28155
43.8241 | 0.28159
43.8312 | 0.28163
43.8058 | 0.28168
43.8007 | 0.28172
43.8033 | 0.28176
43.8274 | 0.2818
43.8187 | 0.28184
43.8078 | 0.28188
43.8056 | 0.28193
43.7924 | 0.28197
43.8024 | 0.28201
43.8147 | 0.28205
43.8219 | 0.28209
43.8021 | 0.28214
43.7978 | 0.28218
43.7878 | 0.28222
43.8044 | 0.28226
43.8153 | 0.2823
43.813 | 0.28234
43.7959 | 0.28239
43.7868 | 0.28243
43.7938 | 0.28247
43.8178 | 0.28251
43.8038 | 0.28256
43.7956 | 0.2826
43.7919 | 0.28264
43.7875 | 0.28268
43.7919 | 0.28273
43.792 | 0.28277
43.8039 | 0.28281
43.784 | 0.28285
43.7758 | 0.28289
43.7718 | 0.28294
43.7976 | 0.28298
43.7942 | 0.28302
43.7906 | 0.28306
43.7841 | 0.2831
43.771 | 0.28315
43.7737 | 0.28319
43.7961 | 0.28323
43.792 | 0.28327
43.777 | 0.28331
43.7704 | 0.28336
43.7653 | 0.2834
43.7734 | 0.28344
43.7775 | 0.28348
43.7879 | 0.28352
43.7718 | 0.28357
43.7621 | 0.28361
43.7557 | 0.28365
43.7793 | 0.28369
43.7796 | 0.28374
43.7724 | 0.28378
43.763 | 0.28382
43.7548 | 0.28386
43.7637 | 0.2839
43.7787 | 0.28394
43.7774 | 0.28399
43.761 | 0.28403
43.7585 | 0.28407
43.7561 | 0.28411
43.7695 | 0.28416
43.7608 | 0.2842
43.771 | 0.28424
43.7602 | 0.28428
43.7436 | 0.28432
43.7433 | 0.28437
43.7648 | 0.28441
43.7583 | 0.28445
43.7546 | 0.28449
43.7463 | 0.28453
43.7362 | 0.28458
43.7482 | 0.28462
43.7532 | 0.28466
43.7545 | 0.2847
43.7394 | 0.28475
43.7386 | 0.28479
43.7386 | 0.28483
43.7563 | 0.28487
43.7458 | 0.28491
43.7554 | 0.28495
43.7439 | 0.285
43.7319 | 0.28504
43.7287 | 0.28508
43.7501 | 0.28512
43.7527 | 0.28517
43.7356 | 0.28521
43.7227 | 0.28525
43.7203 | 0.28529
43.7362 | 0.28534
43.7376 | 0.28538
43.7394 | 0.28542
43.726 | 0.28546
43.7209 | 0.2855
43.7205 | 0.28555
43.7344 | 0.28558
43.7307 | 0.28563
43.7277 | 0.28567
43.7229 | 0.28571
43.7147 | 0.28576
43.7131 | 0.2858
43.7297 | 0.28584
43.736 | 0.28588
43.7151 | 0.28592
43.7082 | 0.28597
43.7055 | 0.28601
43.7195 | 0.28605
43.7221 | 0.28609
43.7183 | 0.28613
43.7093 | 0.28618
43.7055 | 0.28622
43.7041 | 0.28626
43.7179 | 0.2863
43.7128 | 0.28635
43.7082 | 0.28639
43.7016 | 0.28643
43.6913 | 0.28647
43.6947 | 0.28652
43.7094 | 0.28656
43.7174 | 0.2866
43.6913 | 0.28664
43.6879 | 0.28668
43.6879 | 0.28672
43.7089 | 0.28677
43.7032 | 0.28681
43.6971 | 0.28685
43.6913 | 0.28689
43.6785 | 0.28694
43.687 | 0.28698
43.6984 | 0.28702
43.7016 | 0.28706
43.6844 | 0.2871
43.6809 | 0.28715
43.6681 | 0.28719
43.6782 | 0.28723
43.6925 | 0.28727
43.6933 | 0.28731
43.6733 | 0.28736
43.6675 | 0.2874
43.6724 | 0.28744
43.6968 | 0.28748
43.6807 | 0.28753
43.679 | 0.28756
43.6728 | 0.28761
43.6676 | 0.28765
43.6712 | 0.2877
43.6758 | 0.28773
43.6845 | 0.28778
43.667 | 0.28782
43.6604 | 0.28786
43.6522 | 0.28791
43.6744 | 0.28795
43.6738 | 0.28799
43.6712 | 0.28803
43.6596 | 0.28808
43.6456 | 0.28812
43.6466 | 0.28816
43.6695 | 0.2882
43.6645 | 0.28824
43.6541 | 0.28828
43.6469 | 0.28833
43.6413 | 0.28837
43.6468 | 0.28841
43.6554 | 0.28845
43.6626 | 0.28849
43.6449 | 0.28854
43.6412 | 0.28858
43.6317 | 0.28862
43.6516 | 0.28866
43.6517 | 0.28871
43.649 | 0.28875
43.6352 | 0.28879
43.6242 | 0.28884
43.6314 | 0.28888
43.6491 | 0.28892
43.6439 | 0.28896
43.6264 | 0.289
43.6263 | 0.28904
43.6214 | 0.28909
43.6336 | 0.28913
43.6306 | 0.28917
43.6402 | 0.28921
43.6295 | 0.28926
43.6183 | 0.2893
43.6154 | 0.28934
43.637 | 0.28938
43.6302 | 0.28943
43.6293 | 0.28947
43.6185 | 0.28951
43.6063 | 0.28955
43.6147 | 0.2896
43.627 | 0.28963
43.6228 | 0.28968
43.6039 | 0.28972
43.6026 | 0.28976
43.5986 | 0.28981
43.6172 | 0.28985
43.6033 | 0.28989
43.6143 | 0.28993
43.6018 | 0.28998
43.5916 | 0.29002
43.5892 | 0.29006
43.6115 | 0.2901
43.6122 | 0.29014
43.6042 | 0.29018
43.5894 | 0.29022
43.5852 | 0.29027
43.5958 | 0.29031
43.6062 | 0.29035
43.6011 | 0.29039
43.5873 | 0.29044
43.5842 | 0.29048
43.5841 | 0.29052
43.5987 | 0.29056
43.5904 | 0.29061
43.59 | 0.29065
43.5824 | 0.29069
43.5743 | 0.29074
43.569 | 0.29078
43.5832 | 0.29082
43.5884 | 0.29086
43.5728 | 0.2909
43.5644 | 0.29094
43.5608 | 0.29099
43.5726 | 0.29103
43.5833 | 0.29107
43.5793 | 0.29111
43.565 | 0.29116
43.5605 | 0.2912
43.5601 | 0.29124
43.5765 | 0.29128
43.5664 | 0.29133
43.5661 | 0.29137
43.5587 | 0.29141
43.5481 | 0.29145
43.5466 | 0.2915
43.5632 | 0.29154
43.5702 | 0.29158
43.545 | 0.29162
43.5392 | 0.29166
43.5348 | 0.29171
43.5539 | 0.29175
43.5563 | 0.29179
43.5491 | 0.29183
43.5393 | 0.29188
43.5286 | 0.29192
43.5363 | 0.29196
43.551 | 0.292
43.5493 | 0.29205
43.5364 | 0.29209
43.5335 | 0.29213
43.5201 | 0.29217
43.5253 | 0.29222
43.542 | 0.29225
43.5433 | 0.2923
43.519 | 0.29234
43.5128 | 0.29238
43.5154 | 0.29243
43.5408 | 0.29247
43.5267 | 0.29251
43.5252 | 0.29255
43.515 | 0.29259
43.5102 | 0.29264
43.5139 | 0.29268
43.5211 | 0.29272
43.5238 | 0.29276
43.5123 | 0.2928
43.5079 | 0.29284
43.4935 | 0.29289
43.5136 | 0.29293
43.519 | 0.29297
43.5176 | 0.29301
43.5034 | 0.29306
43.4919 | 0.2931
43.4905 | 0.29314
43.5132 | 0.29318
43.5069 | 0.29323
43.4975 | 0.29327
43.4896 | 0.29331
43.4823 | 0.29336
43.4835 | 0.2934
43.4925 | 0.29344
43.498 | 0.29348
43.4804 | 0.29353
43.478 | 0.29357
43.467 | 0.29361
43.4842 | 0.29365
43.489 | 0.29369
43.49 | 0.29373
43.4714 | 0.29378
43.462 | 0.29382
43.4675 | 0.29386
43.4876 | 0.2939
43.4772 | 0.29395
43.4671 | 0.29399
43.4644 | 0.29403
43.4573 | 0.29408
43.4626 | 0.29412
43.4639 | 0.29416
43.4728 | 0.2942
43.4581 | 0.29425
43.4469 | 0.29429
43.4405 | 0.29433
43.4634 | 0.29437
43.4548 | 0.29442
43.4565 | 0.29446
43.4475 | 0.2945
43.4352 | 0.29454
43.4415 | 0.29458
43.4573 | 0.29462
43.4509 | 0.29467
43.4382 | 0.29471
43.4384 | 0.29475
43.431 | 0.2948
43.4458 | 0.29484
43.438 | 0.29488
43.4492 | 0.29492
43.4337 | 0.29497
43.4217 | 0.29501
43.4175 | 0.29505
43.4388 | 0.29509
43.4364 | 0.29514
43.4298 | 0.29518
43.4122 | 0.29522
43.4052 | 0.29526
43.4122 | 0.29531
43.4259 | 0.29534
43.4207 | 0.29539
43.4078 | 0.29543
43.4069 | 0.29547
43.4034 | 0.29552
43.4151 | 0.29556
43.4115 | 0.2956
43.419 | 0.29564
43.4052 | 0.29569
43.3964 | 0.29573
43.3922 | 0.29577
43.409 | 0.29581
43.4096 | 0.29586
43.3957 | 0.2959
43.3874 | 0.29594
43.3798 | 0.29598
43.3884 | 0.29603
43.4001 | 0.29607
43.3952 | 0.29611
43.3774 | 0.29615
43.3744 | 0.29619
43.3721 | 0.29624
43.3864 | 0.29628
43.3783 | 0.29632
43.3857 | 0.29636
43.3744 | 0.29641
43.3637 | 0.29645
43.3621 | 0.29649
43.3814 | 0.29653
43.3856 | 0.29658
43.3615 | 0.29662
43.3569 | 0.29666
43.3494 | 0.2967
43.3649 | 0.29675
43.369 | 0.29679
43.3647 | 0.29683
43.3508 | 0.29688
43.3413 | 0.29692
43.343 | 0.29696
43.359 | 0.297
43.3547 | 0.29705
43.3453 | 0.29709
43.3397 | 0.29713
43.3243 | 0.29717
43.327 | 0.29721
43.3491 | 0.29725
43.3513 | 0.2973
43.3284 | 0.29734
43.3227 | 0.29738
43.319 | 0.29743
43.34 | 0.29747
43.3324 | 0.29751
43.3335 | 0.29755
43.3225 | 0.2976
43.3131 | 0.29764
43.3139 | 0.29768
43.3233 | 0.29772
43.3217 | 0.29777
43.315 | 0.29781
43.3096 | 0.29785
43.2912 | 0.29789
43.3069 | 0.29794
43.3168 | 0.29798
43.3171 | 0.29802
43.3007 | 0.29806
43.2916 | 0.2981
43.2873 | 0.29815
43.3079 | 0.29819
43.303 | 0.29823
43.2999 | 0.29827
43.2871 | 0.29832
43.2821 | 0.29836
43.2816 | 0.2984
43.2953 | 0.29844
43.2974 | 0.29849
43.2814 | 0.29853
43.28 | 0.29857
43.2641 | 0.29861
43.2768 | 0.29866
43.2832 | 0.2987
43.2856 | 0.29874
43.2641 | 0.29879
43.2522 | 0.29883
43.2561 | 0.29887
43.2777 | 0.29891
43.2656 | 0.29896
43.2597 | 0.299
43.2548 | 0.29904
43.2471 | 0.29908
43.2508 | 0.29913
43.2587 | 0.29916
43.2615 | 0.29921
43.2489 | 0.29925
43.2406 | 0.29929
43.2285 | 0.29934
43.2503 | 0.29938
43.2459 | 0.29942
43.2476 | 0.29946
43.2367 | 0.29951
43.2216 | 0.29955
43.2244 | 0.2996
43.2429 | 0.29963
43.2324 | 0.29968
43.2223 | 0.29972
43.2206 | 0.29976
43.2097 | 0.29981
43.2232 | 0.29985
43.2206 | 0.29989
43.2315 | 0.29993
43.2142 | 0.29998
43.2048 | 0.30002
43.199 | 0.30006
43.2182 | 0.3001
43.2163 | 0.30015
43.2159 | 0.30019
43.1969 | 0.30023
43.1874 | 0.30027
43.1937 | 0.30032
43.2106 | 0.30036
43.199 | 0.3004
43.188 | 0.30045
43.186 | 0.30049
43.1802 | 0.30053
43.1883 | 0.30057
43.1842 | 0.30062
43.1925 | 0.30065
43.1745 | 0.3007
43.1666 | 0.30074
43.1641 | 0.30078
43.1795 | 0.30083
43.1785 | 0.30087
43.1706 | 0.30091
43.1617 | 0.30095
43.1538 | 0.301
43.1595 | 0.30104
43.1755 | 0.30108
43.1704 | 0.30112
43.1515 | 0.30117
43.1492 | 0.30121
43.1483 | 0.30125
43.1583 | 0.3013
43.1511 | 0.30134
43.158 | 0.30138
43.1419 | 0.30142
43.1305 | 0.30147
43.1262 | 0.30151
43.1448 | 0.30155
43.1456 | 0.3016
43.1288 | 0.30164
43.1223 | 0.30168
43.1152 | 0.30172
43.1253 | 0.30177
43.1373 | 0.3018
43.1302 | 0.30185
43.1131 | 0.30189
43.1076 | 0.30193
43.1108 | 0.30198
43.1291 | 0.30202
43.1184 | 0.30206
43.1144 | 0.3021
43.1044 | 0.30215
43.0889 | 0.30219
43.0898 | 0.30223
43.1124 | 0.30227
43.1135 | 0.30232
43.09 | 0.30236
43.0824 | 0.3024
43.0776 | 0.30245
43.0959 | 0.30249
43.0887 | 0.30253
43.0911 | 0.30257
43.0755 | 0.30262
43.0679 | 0.30266
43.0712 | 0.3027
43.0844 | 0.30274
43.0752 | 0.30279
43.0734 | 0.30283
43.0671 | 0.30287
43.0465 | 0.30292
43.0592 | 0.30296
43.0725 | 0.303
43.0701 | 0.30304
43.0522 | 0.30309
43.0435 | 0.30313
43.0381 | 0.30317
43.0568 | 0.30322
43.0553 | 0.30326
43.051 | 0.3033
43.0363 | 0.30334
43.0292 | 0.30339
43.0271 | 0.30343
43.0436 | 0.30347
43.0384 | 0.30351
43.0303 | 0.30355
43.0288 | 0.3036
43.0129 | 0.30364
43.0194 | 0.30369
43.0297 | 0.30372
43.0379 | 0.30377
43.0134 | 0.30381
43.001 | 0.30386
43.0014 | 0.3039
43.0233 | 0.30394
43.0081 | 0.30399
43.0056 | 0.30402
42.9975 | 0.30407
42.9886 | 0.30411
42.9908 | 0.30416
42.9994 | 0.30419
42.9982 | 0.30424
42.9873 | 0.30428
42.9817 | 0.30432
42.9653 | 0.30437
42.9816 | 0.30441
42.9822 | 0.30445
42.9849 | 0.30449
42.9751 | 0.30454
42.9592 | 0.30458
42.9589 | 0.30462
42.9806 | 0.30466
42.9684 | 0.30471
42.9609 | 0.30475
42.9571 | 0.30479
42.9462 | 0.30484
42.9597 | 0.30488
42.9576 | 0.30492
42.9608 | 0.30497
42.9448 | 0.30501
42.936 | 0.30505
42.9286 | 0.30509
42.9428 | 0.30514
42.9424 | 0.30518
42.9468 | 0.30522
42.9271 | 0.30527
42.9144 | 0.30531
42.9195 | 0.30535
42.9413 | 0.30539
42.9282 | 0.30544
42.9185 | 0.30548
42.916 | 0.30552
42.9099 | 0.30556
42.9151 | 0.30561
42.9149 | 0.30565
42.9229 | 0.30569
42.9011 | 0.30574
42.8942 | 0.30578
42.8908 | 0.30582
42.9012 | 0.30586
42.8969 | 0.30591
42.8934 | 0.30595
42.8842 | 0.30599
42.8704 | 0.30604
42.8728 | 0.30608
42.8927 | 0.30612
42.8875 | 0.30616
42.8678 | 0.30621
42.8651 | 0.30625
42.8628 | 0.30629
42.8732 | 0.30634
42.8692 | 0.30638
42.8773 | 0.30642
42.8574 | 0.30646
42.8483 | 0.30651
42.8434 | 0.30655
42.8622 | 0.30659
42.8584 | 0.30664
42.8487 | 0.30668
42.8396 | 0.30672
42.8279 | 0.30676
42.8351 | 0.30681
42.8451 | 0.30685
42.8412 | 0.30689
42.8205 | 0.30694
42.8171 | 0.30698
42.8102 | 0.30702
42.8295 | 0.30706
42.8223 | 0.30711
42.8236 | 0.30715
42.8099 | 0.30719
42.8 | 0.30723
42.7984 | 0.30728
42.8199 | 0.30732
42.8193 | 0.30736
42.8001 | 0.3074
42.7917 | 0.30745
42.7839 | 0.30749
42.7965 | 0.30754
42.7967 | 0.30758
42.797 | 0.30762
42.7777 | 0.30767
42.7686 | 0.30771
42.7698 | 0.30775
42.7841 | 0.30779
42.7704 | 0.30784
42.7724 | 0.30788
42.7642 | 0.30792
42.7455 | 0.30796
42.7545 | 0.30801
42.7707 | 0.30805
42.767 | 0.30809
42.7516 | 0.30814
42.743 | 0.30818
42.7347 | 0.30822
42.7452 | 0.30827
42.7515 | 0.30831
42.7511 | 0.30835
42.7296 | 0.30839
42.7224 | 0.30844
42.7202 | 0.30848
42.7381 | 0.30852
42.7256 | 0.30857
42.7197 | 0.30861
42.7161 | 0.30865
42.7013 | 0.30869
42.7029 | 0.30874
42.715 | 0.30878
42.7236 | 0.30882
42.7002 | 0.30887
42.69 | 0.30891
42.6862 | 0.30895
42.7052 | 0.30899
42.6966 | 0.30904
42.6966 | 0.30907
42.6843 | 0.30912
42.6761 | 0.30916
42.6782 | 0.30921
42.6906 | 0.30925
42.6842 | 0.3093
42.6751 | 0.30934
42.6692 | 0.30938
42.6494 | 0.30942
42.6642 | 0.30947
42.6664 | 0.30951
42.6675 | 0.30955
42.6536 | 0.3096
42.6377 | 0.30964
42.6355 | 0.30968
42.6585 | 0.30972
42.6434 | 0.30977
42.64 | 0.30981
42.6334 | 0.30985
42.6207 | 0.30989
42.6295 | 0.30994
42.6366 | 0.30998
42.6351 | 0.31002
42.6225 | 0.31007
42.6133 | 0.31011
42.6031 | 0.31015
42.6129 | 0.3102
42.6178 | 0.31024
42.6208 | 0.31028
42.5961 | 0.31033
42.5838 | 0.31037
42.5875 | 0.31041
42.6086 | 0.31045
42.592 | 0.3105
42.5854 | 0.31054
42.5838 | 0.31058
42.5759 | 0.31062
42.5756 | 0.31067
42.5808 | 0.31071
42.5891 | 0.31075
42.5669 | 0.3108
42.5614 | 0.31084
42.5579 | 0.31088
42.5656 | 0.31093
42.5644 | 0.31097
42.5639 | 0.31101
42.5493 | 0.31105
42.536 | 0.3111
42.539 | 0.31114
42.5588 | 0.31118
42.5477 | 0.31123
42.5315 | 0.31127
42.5287 | 0.31131
42.5234 | 0.31136
42.5258 | 0.3114
42.5241 | 0.31144
42.5326 | 0.31148
42.5124 | 0.31153
42.5021 | 0.31157
42.4963 | 0.31161
42.5144 | 0.31166
42.5115 | 0.3117
42.5083 | 0.31174
42.4932 | 0.31179
42.4834 | 0.31183
42.4871 | 0.31187
42.5035 | 0.31191
42.4972 | 0.31196
42.4784 | 0.312
42.4746 | 0.31204
42.4645 | 0.31209
42.4802 | 0.31213
42.4746 | 0.31217
42.4781 | 0.31221
42.4592 | 0.31226
42.447 | 0.3123
42.4417 | 0.31235
42.4626 | 0.31239
42.4594 | 0.31243
42.4449 | 0.31247
42.436 | 0.31252
42.4267 | 0.31256
42.4368 | 0.31261
42.4444 | 0.31264
42.4408 | 0.31269
42.4242 | 0.31273
42.4162 | 0.31278
42.4154 | 0.31282
42.4263 | 0.31286
42.4155 | 0.31291
42.4213 | 0.31295
42.4059 | 0.31299
42.3837 | 0.31304
42.391 | 0.31308
42.4117 | 0.31312
42.4047 | 0.31317
42.3871 | 0.31321
42.379 | 0.31325
42.3684 | 0.3133
42.377 | 0.31334
42.3835 | 0.31338
42.3839 | 0.31342
42.3645 | 0.31347
42.356 | 0.31351
42.3524 | 0.31355
42.3683 | 0.31359
42.3602 | 0.31364
42.3606 | 0.31368
42.3535 | 0.31373
42.334 | 0.31377
42.3334 | 0.31381
42.35 | 0.31385
42.3541 | 0.3139
42.3285 | 0.31394
42.3187 | 0.31398
42.3134 | 0.31403
42.3282 | 0.31407
42.3192 | 0.31412
42.3198 | 0.31416
42.3045 | 0.3142
42.2971 | 0.31424
42.2972 | 0.31429
42.3117 | 0.31433
42.3016 | 0.31438
42.2981 | 0.31442
42.2927 | 0.31446
42.2703 | 0.3145
42.2801 | 0.31455
42.2913 | 0.31459
42.29 | 0.31463
42.2754 | 0.31468
42.2612 | 0.31472
42.2558 | 0.31476
42.276 | 0.31481
42.2605 | 0.31485
42.2578 | 0.31489
42.2478 | 0.31494
42.2353 | 0.31498
42.2413 | 0.31502
42.2493 | 0.31506
42.2407 | 0.31511
42.2333 | 0.31515
42.2265 | 0.31519
42.2144 | 0.31524
42.2209 | 0.31528
42.2294 | 0.31532
42.2343 | 0.31536
42.2084 | 0.31541
42.1968 | 0.31545
42.1998 | 0.3155
42.2191 | 0.31554
42.2007 | 0.31558
42.1955 | 0.31562
42.1894 | 0.31567
42.1855 | 0.31571
42.1808 | 0.31576
42.1862 | 0.3158
42.1903 | 0.31584
42.1686 | 0.31589
42.163 | 0.31593
42.1561 | 0.31597
42.1591 | 0.31602
42.1597 | 0.31606
42.1636 | 0.3161
42.1457 | 0.31615
42.1322 | 0.31619
42.1339 | 0.31623
42.1542 | 0.31627
42.1452 | 0.31632
42.1309 | 0.31636
42.1281 | 0.3164
42.1226 | 0.31645
42.1225 | 0.31649
42.1276 | 0.31653
42.1314 | 0.31658
42.1102 | 0.31662
42.0993 | 0.31666
42.0914 | 0.31671
42.1057 | 0.31675
42.1042 | 0.3168
42.1022 | 0.31683
42.0825 | 0.31688
42.0718 | 0.31692
42.073 | 0.31697
42.0909 | 0.31701
42.0827 | 0.31705
42.0644 | 0.3171
42.0608 | 0.31714
42.0475 | 0.31718
42.0632 | 0.31723
42.0613 | 0.31727
42.0667 | 0.31731
42.0448 | 0.31736
42.0351 | 0.3174
42.0268 | 0.31744
42.0473 | 0.31749
42.0446 | 0.31753
42.0331 | 0.31757
42.0197 | 0.31762
42.0071 | 0.31766
42.015 | 0.31771
42.0276 | 0.31774
42.018 | 0.31779
41.9998 | 0.31784
41.9926 | 0.31788
41.9903 | 0.31792
41.9988 | 0.31796
41.9902 | 0.31801
41.9975 | 0.31805
41.9799 | 0.31809
41.9627 | 0.31813
41.9662 | 0.31818
41.9889 | 0.31822
41.9808 | 0.31827
41.966 | 0.31831
41.9588 | 0.31835
41.9433 | 0.3184
41.9477 | 0.31844
41.9582 | 0.31848
41.9555 | 0.31853
41.9339 | 0.31857
41.9253 | 0.31862
41.9204 | 0.31866
41.9346 | 0.3187
41.9233 | 0.31875
41.9272 | 0.31878
41.9158 | 0.31883
41.8991 | 0.31887
41.8967 | 0.31892
41.916 | 0.31896
41.9174 | 0.319
41.8951 | 0.31905
41.8851 | 0.31909
41.8779 | 0.31913
41.8895 | 0.31918
41.887 | 0.31922
41.8855 | 0.31926
41.8659 | 0.31931
41.8583 | 0.31935
41.8562 | 0.31939
41.8694 | 0.31944
41.8568 | 0.31948
41.8552 | 0.31953
41.8476 | 0.31957
41.8242 | 0.31961
41.8305 | 0.31966
41.8434 | 0.3197
41.8391 | 0.31974
41.8273 | 0.31979
41.8142 | 0.31983
41.8057 | 0.31987
41.8214 | 0.31992
41.8138 | 0.31996
41.8126 | 0.32
41.798 | 0.32005
41.7889 | 0.32009
41.7931 | 0.32013
41.8043 | 0.32017
41.7903 | 0.32022
41.7866 | 0.32026
41.7769 | 0.32031
41.7632 | 0.32035
41.763 | 0.3204
41.7736 | 0.32044
41.777 | 0.32048
41.7517 | 0.32053
41.7377 | 0.32057
41.7388 | 0.32061
41.7568 | 0.32066
41.7422 | 0.3207
41.7388 | 0.32074
41.7296 | 0.32079
41.7202 | 0.32083
41.7189 | 0.32087
41.7276 | 0.32091
41.7257 | 0.32096
41.7091 | 0.321
41.705 | 0.32104
41.6966 | 0.32109
41.6952 | 0.32114
41.6988 | 0.32118
41.704 | 0.32122
41.6822 | 0.32127
41.6665 | 0.32131
41.6653 | 0.32135
41.6847 | 0.32139
41.6744 | 0.32144
41.6599 | 0.32148
41.6529 | 0.32153
41.6469 | 0.32157
41.6455 | 0.32161
41.6531 | 0.32165
41.6522 | 0.3217
41.6351 | 0.32174
41.6277 | 0.32178
41.6188 | 0.32183
41.6268 | 0.32187
41.6277 | 0.32192
41.6309 | 0.32196
41.6085 | 0.322
41.595 | 0.32205
41.595 | 0.32209
41.6134 | 0.32213
41.605 | 0.32218
41.5839 | 0.32222
41.5787 | 0.32226
41.5638 | 0.32231
41.5772 | 0.32236
41.5757 | 0.3224
41.5781 | 0.32244
41.5551 | 0.32249
41.5487 | 0.32253
41.5391 | 0.32257
41.5552 | 0.32261
41.5539 | 0.32266
41.5506 | 0.3227
41.5346 | 0.32274
41.5195 | 0.32279
41.5244 | 0.32283
41.5418 | 0.32287
41.5297 | 0.32292
41.5128 | 0.32296
41.5042 | 0.32301
41.4986 | 0.32305
41.5064 | 0.3231
41.4969 | 0.32314
41.505 | 0.32318
41.4846 | 0.32323
41.4689 | 0.32327
41.4676 | 0.32331
41.487 | 0.32335
41.4753 | 0.3234
41.4669 | 0.32344
41.4573 | 0.32349
41.4397 | 0.32353
41.4408 | 0.32357
41.4581 | 0.32361
41.455 | 0.32366
41.4323 | 0.3237
41.4236 | 0.32375
41.4167 | 0.32379
41.4287 | 0.32384
41.4195 | 0.32388
41.4244 | 0.32392
41.4091 | 0.32397
41.3948 | 0.32401
41.3872 | 0.32405
41.406 | 0.3241
41.4033 | 0.32414
41.3874 | 0.32419
41.374 | 0.32423
41.3627 | 0.32427
41.37 | 0.32432
41.3736 | 0.32436
41.373 | 0.3244
41.3498 | 0.32445
41.3439 | 0.32449
41.3398 | 0.32453
41.3525 | 0.32458
41.3397 | 0.32462
41.3433 | 0.32466
41.3342 | 0.32471
41.3108 | 0.32475
41.3126 | 0.3248
41.3267 | 0.32484
41.3195 | 0.32489
41.3072 | 0.32493
41.293 | 0.32497
41.2816 | 0.32502
41.2944 | 0.32506
41.2878 | 0.3251
41.2858 | 0.32515
41.2682 | 0.32519
41.2599 | 0.32523
41.2601 | 0.32528
41.2742 | 0.32532
41.2577 | 0.32537
41.2584 | 0.32541
41.2482 | 0.32545
41.2328 | 0.3255
41.2302 | 0.32554
41.245 | 0.32558
41.2475 | 0.32563
41.223 | 0.32567
41.2086 | 0.32572
41.2057 | 0.32576
41.2186 | 0.32581
41.2079 | 0.32585
41.2041 | 0.32589
41.1916 | 0.32594
41.1824 | 0.32598
41.1787 | 0.32602
41.187 | 0.32607
41.1819 | 0.32611
41.1691 | 0.32615
41.1627 | 0.3262
41.1514 | 0.32624
41.148 | 0.32629
41.1555 | 0.32633
41.1586 | 0.32637
41.1355 | 0.32642
41.1235 | 0.32646
41.1226 | 0.3265
41.1385 | 0.32655
41.1294 | 0.32659
41.1199 | 0.32663
41.1096 | 0.32668
41.1 | 0.32672
41.0952 | 0.32677
41.1021 | 0.32681
41.0982 | 0.32686
41.0881 | 0.3269
41.0756 | 0.32694
41.0628 | 0.32699
41.0664 | 0.32703
41.0696 | 0.32707
41.0748 | 0.32712
41.0483 | 0.32716
41.0366 | 0.32721
41.0353 | 0.32725
41.055 | 0.32729
41.0454 | 0.32734
41.0298 | 0.32738
41.0229 | 0.32742
41.0072 | 0.32747
41.0148 | 0.32751
41.0185 | 0.32755
41.0191 | 0.3276
40.9946 | 0.32765
40.9872 | 0.32769
40.9741 | 0.32773
40.9846 | 0.32778
40.9876 | 0.32782
40.9822 | 0.32786
40.9634 | 0.32791
40.9469 | 0.32795
40.9483 | 0.328
40.9668 | 0.32804
40.9507 | 0.32809
40.9385 | 0.32813
40.9305 | 0.32817
40.9231 | 0.32821
40.9265 | 0.32826
40.9237 | 0.3283
40.9301 | 0.32835
40.9089 | 0.32839
40.8975 | 0.32843
40.8905 | 0.32848
40.9114 | 0.32852
40.9022 | 0.32857
40.8926 | 0.32861
40.8807 | 0.32865
40.8622 | 0.3287
40.8616 | 0.32874
40.881 | 0.32879
40.8765 | 0.32883
40.8503 | 0.32887
40.8402 | 0.32892
40.8312 | 0.32896
40.8387 | 0.32901
40.8327 | 0.32905
40.8383 | 0.32909
40.8196 | 0.32914
40.8083 | 0.32918
40.7995 | 0.32923
40.8177 | 0.32927
40.8128 | 0.32932
40.8012 | 0.32936
40.7872 | 0.3294
40.773 | 0.32945
40.7768 | 0.32949
40.7824 | 0.32953
40.7787 | 0.32958
40.756 | 0.32962
40.7519 | 0.32966
40.7452 | 0.32971
40.7552 | 0.32976
40.7418 | 0.3298
40.7468 | 0.32984
40.7345 | 0.32989
40.7133 | 0.32993
40.7108 | 0.32997
40.7272 | 0.33001
40.7155 | 0.33006
40.7067 | 0.33011
40.6946 | 0.33015
40.682 | 0.33019
40.6903 | 0.33024
40.6895 | 0.33028
40.6859 | 0.33033
40.6649 | 0.33037
40.6581 | 0.33041
40.6537 | 0.33046
40.6654 | 0.3305
40.6461 | 0.33055
40.6507 | 0.33059
40.636 | 0.33064
40.6183 | 0.33068
40.6145 | 0.33072
40.6284 | 0.33076
40.6253 | 0.33081
40.6069 | 0.33086
40.5929 | 0.3309
40.5883 | 0.33094
40.5982 | 0.33099
40.5938 | 0.33103
40.5889 | 0.33107
40.5748 | 0.33112
40.568 | 0.33116
40.5628 | 0.33121
40.5716 | 0.33125
40.5606 | 0.3313
40.5517 | 0.33134
40.5421 | 0.33138
40.5284 | 0.33143
40.5214 | 0.33148
40.5301 | 0.33152
40.532 | 0.33156
40.5078 | 0.33161
40.4957 | 0.33165
40.49 | 0.33169
40.5032 | 0.33174
40.4967 | 0.33178
40.4892 | 0.33182
40.4743 | 0.33187
40.4643 | 0.33191
40.4612 | 0.33196
40.4701 | 0.332
40.4603 | 0.33205
40.4515 | 0.33209
40.4427 | 0.33213
40.4293 | 0.33218
40.4292 | 0.33223
40.4335 | 0.33227
40.4374 | 0.33231
40.4081 | 0.33236
40.395 | 0.3324
40.39 | 0.33245
40.4044 | 0.33249
40.3984 | 0.33254
40.3886 | 0.33258
40.3771 | 0.33262
40.3583 | 0.33267
40.3634 | 0.33271
40.3691 | 0.33275
40.3665 | 0.3328
40.3452 | 0.33284
40.3376 | 0.33289
40.3227 | 0.33293
40.3294 | 0.33298
40.3351 | 0.33302
40.3326 | 0.33306
40.3111 | 0.33311
40.2959 | 0.33315
40.2946 | 0.3332
40.3128 | 0.33324
40.2925 | 0.33329
40.2838 | 0.33333
40.2726 | 0.33337
40.2614 | 0.33342
40.2625 | 0.33347
40.2598 | 0.33351
40.2615 | 0.33355
40.2396 | 0.3336
40.2298 | 0.33364
40.2182 | 0.33369
40.2345 | 0.33373
40.2271 | 0.33377
40.2215 | 0.33382
40.2081 | 0.33386
40.1893 | 0.33391
40.1876 | 0.33395
40.2054 | 0.33399
40.1955 | 0.33404
40.1783 | 0.33408
40.1663 | 0.33413
40.1563 | 0.33417
40.1591 | 0.33422
40.156 | 0.33426
40.1598 | 0.3343
40.1376 | 0.33435
40.1269 | 0.33439
40.1145 | 0.33444
40.1316 | 0.33448
40.1245 | 0.33453
40.1162 | 0.33457
40.099 | 0.33462
40.084 | 0.33466
40.0858 | 0.33471
40.0952 | 0.33475
40.085 | 0.33479
40.0676 | 0.33484
40.0598 | 0.33488
40.0502 | 0.33493
40.0581 | 0.33497
40.0476 | 0.33502
40.0518 | 0.33506
40.0352 | 0.33511
40.0152 | 0.33515
40.0087 | 0.3352
40.0234 | 0.33524
40.0082 | 0.33529
40.0029 | 0.33533
39.9891 | 0.33537
39.9714 | 0.33542
39.9761 | 0.33546
39.9798 | 0.3355
39.9746 | 0.33555
39.9545 | 0.3356
39.9472 | 0.33564
39.9394 | 0.33568
39.951 | 0.33573
39.9344 | 0.33577
39.9408 | 0.33581
39.9232 | 0.33586
39.9056 | 0.33591
39.8994 | 0.33595
39.916 | 0.33599
39.9069 | 0.33604
39.8895 | 0.33608
39.8725 | 0.33613
39.8621 | 0.33617
39.8686 | 0.33622
39.866 | 0.33626
39.8575 | 0.33631
39.8409 | 0.33635
39.8319 | 0.3364
39.8274 | 0.33644
39.837 | 0.33648
39.8238 | 0.33653
39.8207 | 0.33657
39.8072 | 0.33662
39.7935 | 0.33666
39.7862 | 0.33671
39.7976 | 0.33675
39.7963 | 0.3368
39.7741 | 0.33684
39.76 | 0.33688
39.7507 | 0.33693
39.7572 | 0.33698
39.7562 | 0.33702
39.7473 | 0.33706
39.7283 | 0.33711
39.7178 | 0.33716
39.7125 | 0.3372
39.7226 | 0.33724
39.7067 | 0.33729
39.6998 | 0.33733
39.6887 | 0.33738
39.6749 | 0.33742
39.6702 | 0.33747
39.6768 | 0.33751
39.6792 | 0.33756
39.6507 | 0.3376
39.6387 | 0.33765
39.6312 | 0.33769
39.6452 | 0.33774
39.6385 | 0.33778
39.6256 | 0.33782
39.6114 | 0.33787
39.5938 | 0.33791
39.5965 | 0.33796
39.6052 | 0.338
39.5934 | 0.33805
39.5732 | 0.33809
39.5641 | 0.33814
39.5494 | 0.33818
39.5569 | 0.33823
39.5575 | 0.33827
39.5546 | 0.33832
39.5303 | 0.33836
39.5138 | 0.33841
39.512 | 0.33845
39.5296 | 0.33849
39.5113 | 0.33854
39.5043 | 0.33858
39.4888 | 0.33863
39.475 | 0.33868
39.4752 | 0.33872
39.4777 | 0.33876
39.4706 | 0.33881
39.4512 | 0.33886
39.4417 | 0.3389
39.4264 | 0.33895
39.4388 | 0.33899
39.4333 | 0.33904
39.4281 | 0.33908
39.4125 | 0.33913
39.3899 | 0.33917
39.3852 | 0.33921
39.4014 | 0.33926
39.3898 | 0.33931
39.3746 | 0.33935
39.3603 | 0.33939
39.3469 | 0.33944
39.3458 | 0.33949
39.3507 | 0.33952
39.3482 | 0.33957
39.3266 | 0.33962
39.3182 | 0.33966
39.303 | 0.33971
39.3131 | 0.33975
39.3076 | 0.3398
39.3036 | 0.33984
39.2831 | 0.33989
39.2647 | 0.33993
39.2625 | 0.33998
39.2732 | 0.34002
39.2601 | 0.34007
39.2414 | 0.34011
39.2319 | 0.34016
39.2208 | 0.3402
39.2246 | 0.34025
39.2177 | 0.34029
39.2191 | 0.34034
39.2002 | 0.34038
39.1861 | 0.34043
39.1743 | 0.34047
39.1879 | 0.34052
39.1715 | 0.34056
39.1686 | 0.34061
39.155 | 0.34065
39.1342 | 0.3407
39.1333 | 0.34074
39.1413 | 0.34079
39.1307 | 0.34083
39.1076 | 0.34088
39.0996 | 0.34092
39.0869 | 0.34097
39.0991 | 0.34102
39.0797 | 0.34106
39.0832 | 0.3411
39.0621 | 0.34115
39.0453 | 0.3412
39.0385 | 0.34124
39.0491 | 0.34128
39.0386 | 0.34133
39.0318 | 0.34137
39.0127 | 0.34142
38.9983 | 0.34147
38.9993 | 0.34151
39.0043 | 0.34155
38.9933 | 0.3416
38.9731 | 0.34165
38.9639 | 0.34169
38.9561 | 0.34174
38.9627 | 0.34178
38.9471 | 0.34183
38.9443 | 0.34187
38.9256 | 0.34192
38.9104 | 0.34196
38.8997 | 0.34201
38.9082 | 0.34205
38.8997 | 0.3421
38.8835 | 0.34214
38.8693 | 0.34219
38.8568 | 0.34223
38.8595 | 0.34228
38.8634 | 0.34232
38.8534 | 0.34237
38.8313 | 0.34242
38.8192 | 0.34246
38.813 | 0.34251
38.82 | 0.34255
38.8011 | 0.3426
38.7994 | 0.34264
38.783 | 0.34269
38.7641 | 0.34273
38.7563 | 0.34278
38.7642 | 0.34282
38.7615 | 0.34287
38.7326 | 0.34292
38.7198 | 0.34296
38.7082 | 0.34301
38.7169 | 0.34305
38.7119 | 0.3431
38.7002 | 0.34314
38.6808 | 0.34319
38.665 | 0.34323
38.6628 | 0.34328
38.6718 | 0.34332
38.6574 | 0.34337
38.6425 | 0.34342
38.6308 | 0.34346
38.6099 | 0.34351
38.6054 | 0.34355
38.6154 | 0.3436
38.6092 | 0.34364
38.5805 | 0.34369
38.5645 | 0.34374
38.5563 | 0.34378
38.5698 | 0.34383
38.5485 | 0.34388
38.5431 | 0.34392
38.5244 | 0.34397
38.5074 | 0.34401
38.5034 | 0.34406
38.5065 | 0.3441
38.4945 | 0.34415
38.4808 | 0.34419
38.4707 | 0.34424
38.4476 | 0.34429
38.4567 | 0.34433
38.4543 | 0.34438
38.4458 | 0.34442
38.4232 | 0.34447
38.4034 | 0.34451
38.3944 | 0.34456
38.4066 | 0.34461
38.3907 | 0.34466
38.3766 | 0.3447
38.3576 | 0.34475
38.3425 | 0.34479
38.3364 | 0.34484
38.3391 | 0.34488
38.3309 | 0.34493
38.3085 | 0.34498
38.2996 | 0.34502
38.2786 | 0.34507
38.2834 | 0.34512
38.2779 | 0.34516
38.2752 | 0.3452
38.2487 | 0.34525
38.2281 | 0.3453
38.2241 | 0.34534
38.2357 | 0.34539
38.2136 | 0.34544
38.1997 | 0.34548
38.185 | 0.34553
38.1676 | 0.34558
38.1653 | 0.34562
38.1599 | 0.34567
38.1575 | 0.34572
38.1349 | 0.34576
38.1153 | 0.34581
38.097 | 0.34586
38.1081 | 0.3459
38.0895 | 0.34595
38.084 | 0.34599
38.0657 | 0.34604
38.0427 | 0.34609
38.037 | 0.34614
38.0455 | 0.34618
38.0247 | 0.34623
38.0079 | 0.34627
37.9973 | 0.34632
37.9779 | 0.34637
37.9812 | 0.34642
37.9651 | 0.34646
37.9649 | 0.34651
37.9385 | 0.34656
37.9163 | 0.3466
37.9026 | 0.34665
37.9126 | 0.34669
37.8938 | 0.34675
37.8816 | 0.34679
37.855 | 0.34684
37.8364 | 0.34689
37.8328 | 0.34693
37.8349 | 0.34698
37.8123 | 0.34703
37.7938 | 0.34707
37.7803 | 0.34712
37.764 | 0.34717
37.761 | 0.34722
37.7437 | 0.34726
37.74 | 0.34731
37.71 | 0.34736
37.6883 | 0.34741
37.6734 | 0.34746
37.6742 | 0.3475
37.6543 | 0.34756
37.6333 | 0.3476
37.6102 | 0.34765
37.5866 | 0.3477
37.5795 | 0.34775
37.5733 | 0.3478
37.5524 | 0.34785
37.5191 | 0.3479
37.5003 | 0.34795
37.4828 | 0.348
37.4772 | 0.34805
37.4492 | 0.3481
37.4397 | 0.34815
37.4078 | 0.3482
37.3783 | 0.34825
37.3576 | 0.3483
37.3555 | 0.34835
37.3337 | 0.34841
37.2963 | 0.34846
37.2685 | 0.34851
37.2392 | 0.34856
37.2289 | 0.34862
37.2082 | 0.34867
37.1787 | 0.34872
37.1391 | 0.34878
37.1059 | 0.34883
37.0802 | 0.34888
37.068 | 0.34894
37.0282 | 0.34899
36.9926 | 0.34905
36.9528 | 0.34911
36.9041 | 0.34916
36.8685 | 0.34922
36.8422 | 0.34928
36.789 | 0.34935
36.7096 | 0.34942
36.636 | 0.34949
36.5599 | 0.34956
36.4942 | 0.34965
36.3831 | 0.34973
36.2643 | 0.34982
36.0937 | 0.34994
35.8484 | 0.35008
35.339 | 0.35035
20.7143 | 0.35685
-0.0006881
-0.0006881

## Reeds5
Tensile stress | Corrected Strain | E Modulus | Ultimate
(ksi) | (decimal) | (ksi) | (ksi)
0 | 0 | 27807 | 45.4833
2e-05 | -1e-07
0.00014 | -8e-07
8e-05 | -1e-07
0.00106 | -5e-07
0.00574 | -1e-06
0.01304 | 2e-07
0.01948 | -3e-07
0.02603 | -4e-07
0.03158 | -3e-07
0.03863 | 1e-07
0.04473 | 1.5e-06
0.0512 | 1.2e-06
0.05723 | 6e-07
0.06287 | 2.1e-06
0.06851 | 2.2e-06
0.07429 | 2.7e-06
0.08006 | 1.9e-06
0.08573 | 2.3e-06
0.09134 | 2.9e-06
0.09758 | 3.1e-06
0.10366 | 4.5e-06
0.1102 | 3.3e-06
0.11688 | 3.6e-06
0.12327 | 3.8e-06
0.12977 | 4.5e-06
0.13634 | 5.5e-06
0.14399 | 5.5e-06
0.15037 | 5.4e-06
0.15741 | 5.8e-06
0.16413 | 6.3e-06
0.17095 | 7e-06
0.17883 | 7.3e-06
0.18577 | 7.8e-06
0.1931 | 7.7e-06
0.20097 | 8.9e-06
0.20862 | 8.2e-06
0.21599 | 8.8e-06
0.22385 | 8.5e-06
0.23192 | 8.9e-06
0.23801 | 9.9e-06
0.24408 | 1e-05
0.25062 | 1.02e-05
0.2572 | 1.07e-05
0.26278 | 1.15e-05
0.26816 | 1.18e-05
0.27398 | 1.13e-05
0.28069 | 1.14e-05
0.28793 | 1.22e-05
0.29552 | 1.17e-05
0.30334 | 1.32e-05
0.31107 | 1.35e-05
0.31931 | 1.37e-05
0.32785 | 1.37e-05
0.33603 | 1.41e-05
0.34206 | 1.38e-05
0.34933 | 1.54e-05
0.35579 | 1.49e-05
0.36173 | 1.53e-05
0.36738 | 1.61e-05
0.3739 | 1.54e-05
0.38019 | 1.58e-05
0.38604 | 1.63e-05
0.3925 | 1.65e-05
0.39914 | 1.68e-05
0.40593 | 1.64e-05
0.41231 | 1.71e-05
0.4203 | 1.76e-05
0.42875 | 1.8e-05
0.43714 | 1.85e-05
0.44343 | 1.89e-05
0.44888 | 1.92e-05
0.45511 | 1.92e-05
0.46083 | 1.94e-05
0.46675 | 1.93e-05
0.47208 | 1.96e-05
0.47715 | 1.98e-05
0.48375 | 2.03e-05
0.49007 | 2.04e-05
0.49739 | 2.04e-05
0.50389 | 2.04e-05
0.51032 | 2.16e-05
0.51601 | 2.13e-05
0.52236 | 2.13e-05
0.52903 | 2.16e-05
0.53485 | 2.23e-05
0.54126 | 2.15e-05
0.54693 | 2.19e-05
0.55318 | 2.23e-05
0.55936 | 2.22e-05
0.56544 | 2.3e-05
0.57212 | 2.29e-05
0.57899 | 2.3e-05
0.58442 | 2.29e-05
0.5904 | 2.32e-05
0.59518 | 2.34e-05
0.60124 | 2.34e-05
0.60636 | 2.33e-05
0.61157 | 2.36e-05
0.61692 | 2.32e-05
0.62124 | 2.37e-05
0.62597 | 2.34e-05
0.62936 | 2.41e-05
0.63461 | 2.39e-05
0.64052 | 2.46e-05
0.64719 | 2.43e-05
0.6543 | 2.44e-05
0.66041 | 2.43e-05
0.66676 | 2.41e-05
0.67368 | 2.56e-05
0.68036 | 2.49e-05
0.68545 | 2.49e-05
0.6898 | 2.52e-05
0.69538 | 2.51e-05
0.70035 | 2.51e-05
0.70475 | 2.57e-05
0.70954 | 2.53e-05
0.71359 | 2.53e-05
0.71867 | 2.56e-05
0.72337 | 2.58e-05
0.72931 | 2.6e-05
0.73524 | 2.61e-05
0.74088 | 2.57e-05
0.74649 | 2.55e-05
0.75296 | 2.61e-05
0.76005 | 2.69e-05
0.76643 | 2.7e-05
0.77131 | 2.64e-05
0.77586 | 2.61e-05
0.78066 | 2.66e-05
0.78541 | 2.68e-05
0.79009 | 2.71e-05
0.79403 | 2.72e-05
0.79903 | 2.72e-05
0.80466 | 2.72e-05
0.81046 | 2.74e-05
0.81569 | 2.78e-05
0.82179 | 2.76e-05
0.82622 | 2.78e-05
0.83225 | 2.81e-05
0.83789 | 2.77e-05
0.8427 | 2.81e-05
0.84816 | 2.82e-05
0.85367 | 2.78e-05
0.85977 | 2.82e-05
0.86476 | 2.83e-05
0.87115 | 2.83e-05
0.87663 | 2.86e-05
0.88286 | 2.88e-05
0.88965 | 2.88e-05
0.89449 | 2.93e-05
0.89992 | 2.94e-05
0.90569 | 3.01e-05
0.91087 | 2.95e-05
0.91561 | 3e-05
0.92064 | 2.98e-05
0.92475 | 3.02e-05
0.92908 | 2.95e-05
0.93339 | 2.97e-05
0.93825 | 3.02e-05
0.94409 | 3.03e-05
0.94957 | 3.06e-05
0.95542 | 3.04e-05
0.96252 | 3.02e-05
0.9691 | 3.13e-05
0.9763 | 3.12e-05
0.98263 | 3.12e-05
0.98722 | 3.11e-05
0.99162 | 3.14e-05
0.99686 | 3.17e-05
1.0024 | 3.12e-05
1.0073 | 3.14e-05
1.0118 | 3.17e-05
1.0162 | 3.18e-05
1.0203 | 3.06e-05
1.025 | 3.19e-05
1.0306 | 3.23e-05
1.0367 | 3.2e-05
1.0425 | 3.27e-05
1.0474 | 3.28e-05
1.0539 | 3.27e-05
1.0613 | 3.26e-05
1.0681 | 3.24e-05
1.0732 | 3.29e-05
1.0775 | 3.32e-05
1.0824 | 3.24e-05
1.088 | 3.28e-05
1.0921 | 3.34e-05
1.096 | 3.36e-05
1.1011 | 3.34e-05
1.107 | 3.36e-05
1.1133 | 3.4e-05
1.1194 | 3.32e-05
1.1251 | 3.43e-05
1.1307 | 3.36e-05
1.1368 | 3.45e-05
1.1437 | 3.46e-05
1.1485 | 3.45e-05
1.1538 | 3.49e-05
1.1589 | 3.46e-05
1.1644 | 3.5e-05
1.17 | 3.5e-05
1.1758 | 3.46e-05
1.182 | 3.51e-05
1.1885 | 3.52e-05
1.1944 | 3.55e-05
1.2013 | 3.56e-05
1.2063 | 3.58e-05
1.2118 | 3.6e-05
1.2166 | 3.57e-05
1.2215 | 3.6e-05
1.2272 | 3.61e-05
1.2319 | 3.58e-05
1.2362 | 3.66e-05
1.2393 | 3.66e-05
1.2446 | 3.64e-05
1.2498 | 3.73e-05
1.2564 | 3.73e-05
1.263 | 3.65e-05
1.269 | 3.69e-05
1.2754 | 3.7e-05
1.2822 | 3.77e-05
1.2892 | 3.76e-05
1.2949 | 3.74e-05
1.3003 | 3.74e-05
1.3053 | 3.82e-05
1.3105 | 3.77e-05
1.3159 | 3.77e-05
1.3207 | 3.77e-05
1.3251 | 3.86e-05
1.3302 | 3.8e-05
1.3344 | 3.87e-05
1.3405 | 3.85e-05
1.347 | 3.85e-05
1.3524 | 3.91e-05
1.3576 | 3.91e-05
1.3642 | 3.96e-05
1.3717 | 3.83e-05
1.3792 | 3.98e-05
1.3857 | 3.94e-05
1.3897 | 3.91e-05
1.3944 | 3.95e-05
1.3992 | 3.94e-05
1.404 | 4e-05
1.4084 | 3.99e-05
1.4132 | 4.02e-05
1.418 | 4.06e-05
1.4245 | 4.04e-05
1.4297 | 4.07e-05
1.4354 | 4.01e-05
1.4417 | 4.06e-05
1.4489 | 4.13e-05
1.4548 | 4.08e-05
1.4603 | 4.13e-05
1.4665 | 4.08e-05
1.4716 | 4.15e-05
1.4774 | 4.15e-05
1.4833 | 4.2e-05
1.4893 | 4.18e-05
1.496 | 4.16e-05
1.5012 | 4.21e-05
1.5067 | 4.2e-05
1.5123 | 4.27e-05
1.5184 | 4.26e-05
1.5246 | 4.26e-05
1.5294 | 4.24e-05
1.5343 | 4.24e-05
1.5395 | 4.29e-05
1.5444 | 4.29e-05
1.5488 | 4.27e-05
1.5531 | 4.28e-05
1.5573 | 4.32e-05
1.5637 | 4.3e-05
1.5691 | 4.34e-05
1.5757 | 4.32e-05
1.5829 | 4.31e-05
1.5889 | 4.39e-05
1.5949 | 4.38e-05
1.6025 | 4.43e-05
1.6101 | 4.45e-05
1.6163 | 4.45e-05
1.6202 | 4.47e-05
1.6251 | 4.49e-05
1.6304 | 4.43e-05
1.6356 | 4.46e-05
1.6406 | 4.45e-05
1.646 | 4.54e-05
1.6505 | 4.44e-05
1.6549 | 4.54e-05
1.6603 | 4.54e-05
1.667 | 4.47e-05
1.673 | 4.54e-05
1.6785 | 4.47e-05
1.6858 | 4.58e-05
1.6931 | 4.61e-05
1.7004 | 4.59e-05
1.705 | 4.63e-05
1.7091 | 4.62e-05
1.714 | 4.61e-05
1.7189 | 4.63e-05
1.7239 | 4.63e-05
1.7285 | 4.67e-05
1.7341 | 4.63e-05
1.7396 | 4.64e-05
1.7455 | 4.66e-05
1.7512 | 4.68e-05
1.7562 | 4.7e-05
1.7619 | 4.71e-05
1.7684 | 4.74e-05
1.7743 | 4.74e-05
1.7803 | 4.73e-05
1.7852 | 4.75e-05
1.7911 | 4.74e-05
1.7964 | 4.74e-05
1.8031 | 4.78e-05
1.8095 | 4.81e-05
1.8162 | 4.83e-05
1.8235 | 4.83e-05
1.8295 | 4.84e-05
1.8348 | 4.83e-05
1.8411 | 4.87e-05
1.8466 | 4.88e-05
1.8521 | 4.86e-05
1.857 | 4.93e-05
1.8622 | 4.92e-05
1.8664 | 4.87e-05
1.8711 | 4.95e-05
1.8752 | 4.9e-05
1.8804 | 4.95e-05
1.8865 | 5e-05
1.8925 | 4.97e-05
1.8999 | 5e-05
1.9065 | 4.99e-05
1.9137 | 4.98e-05
1.9216 | 5.06e-05
1.9274 | 4.95e-05
1.9322 | 5.1e-05
1.9373 | 5.02e-05
1.9429 | 5.05e-05
1.9481 | 5.07e-05
1.9533 | 5.04e-05
1.9582 | 5.07e-05
1.9628 | 5.09e-05
1.968 | 5.06e-05
1.9729 | 5.12e-05
1.9788 | 5.09e-05
1.9854 | 5.19e-05
1.9914 | 5.16e-05
1.9966 | 5.17e-05
2.0034 | 5.15e-05
2.0109 | 5.13e-05
2.0184 | 5.28e-05
2.0241 | 5.18e-05
2.0283 | 5.27e-05
2.0333 | 5.21e-05
2.0382 | 5.3e-05
2.0433 | 5.33e-05
2.0476 | 5.27e-05
2.053 | 5.3e-05
2.059 | 5.34e-05
2.0656 | 5.28e-05
2.0715 | 5.36e-05
2.0776 | 5.34e-05
2.0841 | 5.36e-05
2.0905 | 5.35e-05
2.0972 | 5.36e-05
2.1029 | 5.42e-05
2.1078 | 5.4e-05
2.1143 | 5.44e-05
2.1201 | 5.47e-05
2.1258 | 5.44e-05
2.1319 | 5.46e-05
2.1386 | 5.46e-05
2.1456 | 5.53e-05
2.1527 | 5.47e-05
2.1568 | 5.53e-05
2.1629 | 5.55e-05
2.1697 | 5.59e-05
2.175 | 5.57e-05
2.1796 | 5.58e-05
2.185 | 5.56e-05
2.1902 | 5.56e-05
2.1951 | 5.64e-05
2.1993 | 5.55e-05
2.2038 | 5.66e-05
2.2092 | 5.69e-05
2.2149 | 5.74e-05
2.2224 | 5.66e-05
2.2295 | 5.67e-05
2.2359 | 5.64e-05
2.2436 | 5.71e-05
2.2509 | 5.78e-05
2.2571 | 5.78e-05
2.2613 | 5.77e-05
2.2669 | 5.78e-05
2.2737 | 5.79e-05
2.2792 | 5.86e-05
2.2841 | 5.83e-05
2.2893 | 5.83e-05
2.2942 | 5.87e-05
2.2996 | 5.85e-05
2.3055 | 5.87e-05
2.3123 | 5.91e-05
2.3179 | 5.92e-05
2.3242 | 5.89e-05
2.3303 | 5.92e-05
2.3387 | 5.95e-05
2.3463 | 6e-05
2.3522 | 6.01e-05
2.3561 | 5.97e-05
2.3616 | 5.95e-05
2.3665 | 5.97e-05
2.3707 | 5.98e-05
2.3755 | 6.02e-05
2.3811 | 6.06e-05
2.387 | 6.06e-05
2.3934 | 6.07e-05
2.3997 | 6.04e-05
2.4062 | 6.09e-05
2.412 | 6.11e-05
2.418 | 6.13e-05
2.4247 | 6.21e-05
2.4306 | 6.19e-05
2.4371 | 6.19e-05
2.4427 | 6.23e-05
2.4486 | 6.18e-05
2.455 | 6.3e-05
2.4615 | 6.23e-05
2.4681 | 6.25e-05
2.4758 | 6.31e-05
2.4816 | 6.37e-05
2.4869 | 6.33e-05
2.4935 | 6.31e-05
2.4998 | 6.41e-05
2.5055 | 6.37e-05
2.5105 | 6.39e-05
2.5161 | 6.41e-05
2.5217 | 6.41e-05
2.5265 | 6.43e-05
2.531 | 6.42e-05
2.536 | 6.42e-05
2.5408 | 6.51e-05
2.5472 | 6.5e-05
2.5549 | 6.45e-05
2.5624 | 6.53e-05
2.5695 | 6.54e-05
2.5775 | 6.58e-05
2.5852 | 6.59e-05
2.591 | 6.62e-05
2.5958 | 6.67e-05
2.6016 | 6.61e-05
2.6073 | 6.71e-05
2.6129 | 6.61e-05
2.6181 | 6.71e-05
2.6235 | 6.71e-05
2.6284 | 6.71e-05
2.6332 | 6.75e-05
2.6388 | 6.79e-05
2.6456 | 6.82e-05
2.6523 | 6.84e-05
2.6599 | 6.8e-05
2.6662 | 6.87e-05
2.6724 | 6.82e-05
2.6795 | 6.87e-05
2.6867 | 6.85e-05
2.6924 | 6.87e-05
2.6974 | 6.87e-05
2.7022 | 6.95e-05
2.7074 | 6.91e-05
2.7121 | 6.93e-05
2.7168 | 6.99e-05
2.7226 | 7.01e-05
2.729 | 6.99e-05
2.7359 | 7.02e-05
2.7422 | 6.94e-05
2.7481 | 7.02e-05
2.7542 | 7.11e-05
2.7609 | 7.09e-05
2.7681 | 7.14e-05
2.7739 | 7.09e-05
2.78 | 7.16e-05
2.7861 | 7.2e-05
2.792 | 7.21e-05
2.7987 | 7.19e-05
2.8056 | 7.21e-05
2.8132 | 7.24e-05
2.8202 | 7.27e-05
2.8255 | 7.32e-05
2.8315 | 7.29e-05
2.8385 | 7.3e-05
2.8446 | 7.33e-05
2.8498 | 7.27e-05
2.8555 | 7.35e-05
2.8601 | 7.41e-05
2.8657 | 7.43e-05
2.8703 | 7.45e-05
2.8754 | 7.47e-05
2.8805 | 7.47e-05
2.8867 | 7.44e-05
2.894 | 7.49e-05
2.9013 | 7.55e-05
2.9086 | 7.6e-05
2.9162 | 7.62e-05
2.924 | 7.6e-05
2.9302 | 7.65e-05
2.9357 | 7.64e-05
2.941 | 7.65e-05
2.9465 | 7.65e-05
2.9528 | 7.75e-05
2.9577 | 7.72e-05
2.9631 | 7.72e-05
2.968 | 7.69e-05
2.9737 | 7.78e-05
2.979 | 7.78e-05
2.9848 | 7.79e-05
2.9911 | 7.78e-05
2.9975 | 7.84e-05
3.0037 | 7.82e-05
3.0112 | 7.93e-05
3.0194 | 7.84e-05
3.0274 | 7.93e-05
3.0336 | 7.94e-05
3.0385 | 7.91e-05
3.0434 | 7.95e-05
3.0485 | 7.96e-05
3.0533 | 7.98e-05
3.0588 | 7.94e-05
3.0647 | 8.01e-05
3.0707 | 8e-05
3.0774 | 8.07e-05
3.0841 | 8.09e-05
3.0895 | 8.08e-05
3.0957 | 8.12e-05
3.1022 | 8.08e-05
3.1093 | 8.19e-05
3.1159 | 8.15e-05
3.1218 | 8.17e-05
3.1275 | 8.13e-05
3.1335 | 8.21e-05
3.1399 | 8.2e-05
3.1464 | 8.27e-05
3.1541 | 8.2e-05
3.1606 | 8.25e-05
3.1676 | 8.31e-05
3.1747 | 8.36e-05
3.1806 | 8.39e-05
3.1858 | 8.4e-05
3.1912 | 8.36e-05
3.1964 | 8.37e-05
3.2018 | 8.43e-05
3.2072 | 8.44e-05
3.2117 | 8.46e-05
3.2162 | 8.46e-05
3.2219 | 8.43e-05
3.2285 | 8.45e-05
3.2355 | 8.51e-05
3.2425 | 8.52e-05
3.2496 | 8.5e-05
3.2574 | 8.59e-05
3.2654 | 8.6e-05
3.273 | 8.62e-05
3.2784 | 8.7e-05
3.2835 | 8.65e-05
3.2895 | 8.67e-05
3.2955 | 8.67e-05
3.3009 | 8.72e-05
3.306 | 8.72e-05
3.3111 | 8.72e-05
3.316 | 8.72e-05
3.3216 | 8.75e-05
3.3281 | 8.79e-05
3.3341 | 8.75e-05
3.3407 | 8.79e-05
3.3468 | 8.83e-05
3.3548 | 8.86e-05
3.363 | 8.93e-05
3.3703 | 8.89e-05
3.3762 | 8.93e-05
3.3809 | 8.9e-05
3.3863 | 9e-05
3.3919 | 8.9e-05
3.3966 | 8.96e-05
3.4014 | 8.91e-05
3.4074 | 8.97e-05
3.4137 | 8.98e-05
3.4205 | 9.02e-05
3.4268 | 9.05e-05
3.4335 | 9.12e-05
3.4401 | 9.1e-05
3.4458 | 9.08e-05
3.4523 | 9.11e-05
3.4575 | 9.2e-05
3.4641 | 9.15e-05
3.4698 | 9.19e-05
3.4763 | 9.26e-05
3.4827 | 9.25e-05
3.4895 | 9.26e-05
3.4967 | 9.23e-05
3.5046 | 9.26e-05
3.5114 | 9.25e-05
3.5181 | 9.32e-05
3.5249 | 9.32e-05
3.5312 | 9.38e-05
3.536 | 9.3e-05
3.5413 | 9.39e-05
3.5476 | 9.34e-05
3.5526 | 9.35e-05
3.5578 | 9.37e-05
3.5614 | 9.4e-05
3.5669 | 9.46e-05
3.5732 | 9.43e-05
3.5804 | 9.47e-05
3.5873 | 9.43e-05
3.5947 | 9.49e-05
3.602 | 9.55e-05
3.6105 | 9.58e-05
3.6186 | 9.61e-05
3.6247 | 9.59e-05
3.6299 | 9.54e-05
3.6361 | 9.63e-05
3.642 | 9.66e-05
3.6473 | 9.6e-05
3.6529 | 9.69e-05
3.6584 | 9.7e-05
3.6636 | 9.74e-05
3.6683 | 9.66e-05
3.6746 | 9.75e-05
3.6813 | 9.74e-05
3.6873 | 9.8e-05
3.6931 | 9.78e-05
3.7006 | 9.79e-05
3.7084 | 9.85e-05
3.7165 | 9.85e-05
3.723 | 9.92e-05
3.7287 | 9.92e-05
3.7338 | 9.94e-05
3.7388 | 9.98e-05
3.7438 | 9.94e-05
3.7489 | 0.0001
3.7548 | 9.99e-05
3.7611 | 0.0001003
3.7676 | 0.0001007
3.7745 | 0.0001003
3.781 | 0.0001007
3.7869 | 0.0001011
3.7933 | 0.0001013
3.8006 | 0.0001015
3.8075 | 0.0001015
3.8135 | 0.0001017
3.8197 | 0.0001018
3.826 | 0.0001018
3.8325 | 0.0001023
3.8398 | 0.0001028
3.8469 | 0.0001024
3.8536 | 0.0001025
3.8607 | 0.0001033
3.8671 | 0.0001032
3.8749 | 0.0001032
3.8811 | 0.0001038
3.886 | 0.000104
3.8918 | 0.0001038
3.8974 | 0.0001042
3.9026 | 0.0001046
3.9074 | 0.0001044
3.9124 | 0.000105
3.9175 | 0.0001045
3.9232 | 0.0001051
3.9299 | 0.0001054
3.9373 | 0.0001061
3.9449 | 0.0001051
3.9525 | 0.000106
3.9608 | 0.0001061
3.9688 | 0.0001065
3.9746 | 0.0001069
3.9804 | 0.0001067
3.9862 | 0.0001068
3.9922 | 0.0001072
3.9978 | 0.000108
4.0035 | 0.0001078
4.0091 | 0.0001079
4.0142 | 0.0001081
4.019 | 0.0001079
4.0248 | 0.0001089
4.0318 | 0.0001083
4.0381 | 0.0001091
4.0441 | 0.0001089
4.0516 | 0.0001092
4.0597 | 0.0001092
4.0678 | 0.0001101
4.0752 | 0.0001102
4.0808 | 0.0001103
4.0858 | 0.0001101
4.0915 | 0.0001104
4.097 | 0.0001107
4.1017 | 0.0001109
4.1075 | 0.0001105
4.1137 | 0.000111
4.1207 | 0.0001114
4.1271 | 0.0001116
4.1339 | 0.0001118
4.1398 | 0.0001119
4.1462 | 0.0001119
4.1525 | 0.0001124
4.1596 | 0.0001125
4.1655 | 0.0001132
4.1716 | 0.0001122
4.1779 | 0.000113
4.1845 | 0.0001135
4.1918 | 0.0001135
4.1987 | 0.0001145
4.2061 | 0.000114
4.2137 | 0.0001142
4.2203 | 0.0001148
4.2273 | 0.0001148
4.2337 | 0.000115
4.2395 | 0.0001147
4.2446 | 0.0001152
4.2506 | 0.0001154
4.2561 | 0.0001157
4.2613 | 0.0001164
4.266 | 0.0001162
4.2705 | 0.000116
4.2759 | 0.0001156
4.2825 | 0.0001166
4.2894 | 0.0001162
4.2972 | 0.0001173
4.3051 | 0.0001176
4.3135 | 0.0001172
4.3221 | 0.0001178
4.3285 | 0.0001182
4.3343 | 0.0001185
4.3399 | 0.0001183
4.3463 | 0.0001186
4.3523 | 0.000119
4.3576 | 0.0001194
4.3634 | 0.0001195
4.3684 | 0.0001192
4.3731 | 0.0001196
4.3792 | 0.0001194
4.3864 | 0.0001202
4.3935 | 0.00012
4.4003 | 0.0001206
4.4064 | 0.0001213
4.4132 | 0.0001212
4.4214 | 0.0001211
4.43 | 0.000121
4.4362 | 0.0001218
4.4413 | 0.0001218
4.4466 | 0.0001223
4.4519 | 0.0001222
4.4568 | 0.0001222
4.4623 | 0.0001225
4.4686 | 0.0001224
4.4749 | 0.000123
4.4819 | 0.0001222
4.4887 | 0.0001231
4.4949 | 0.0001238
4.5017 | 0.000124
4.5078 | 0.0001241
4.5137 | 0.0001244
4.5197 | 0.0001244
4.5261 | 0.0001252
4.533 | 0.0001247
4.5399 | 0.0001251
4.5463 | 0.0001252
4.5534 | 0.0001257
4.5607 | 0.0001254
4.5689 | 0.0001258
4.5762 | 0.0001256
4.5826 | 0.0001267
4.5887 | 0.0001265
4.5952 | 0.0001259
4.6016 | 0.0001267
4.6068 | 0.0001272
4.6128 | 0.0001269
4.618 | 0.0001268
4.6229 | 0.0001272
4.6279 | 0.0001281
4.6334 | 0.0001281
4.6397 | 0.0001281
4.6465 | 0.0001283
4.6541 | 0.0001282
4.6619 | 0.0001293
4.6704 | 0.0001296
4.6792 | 0.000129
4.6864 | 0.0001303
4.6912 | 0.0001302
4.6964 | 0.0001302
4.7038 | 0.0001307
4.7099 | 0.0001306
4.7149 | 0.0001305
4.72 | 0.0001304
4.726 | 0.0001306
4.7314 | 0.0001319
4.7359 | 0.0001315
4.7429 | 0.0001322
4.7489 | 0.0001318
4.7556 | 0.0001324
4.7627 | 0.0001326
4.7717 | 0.0001323
4.7806 | 0.0001325
4.7877 | 0.0001328
4.7926 | 0.0001332
4.7981 | 0.0001334
4.8041 | 0.0001341
4.8091 | 0.0001341
4.8144 | 0.0001339
4.82 | 0.0001335
4.8258 | 0.0001346
4.8323 | 0.0001349
4.8396 | 0.0001352
4.8464 | 0.0001351
4.8529 | 0.0001356
4.859 | 0.0001359
4.8659 | 0.0001357
4.8727 | 0.000136
4.8795 | 0.0001363
4.8861 | 0.0001367
4.8919 | 0.000137
4.899 | 0.0001369
4.9054 | 0.0001374
4.9125 | 0.000137
4.9198 | 0.0001379
4.9275 | 0.0001378
4.9346 | 0.0001383
4.942 | 0.0001387
4.9498 | 0.0001397
4.9558 | 0.000139
4.9615 | 0.0001394
4.9673 | 0.0001389
4.9735 | 0.0001403
4.9786 | 0.0001403
4.984 | 0.0001398
4.9886 | 0.0001405
4.9943 | 0.0001403
5.0003 | 0.0001408
5.007 | 0.0001413
5.0147 | 0.0001409
5.0226 | 0.0001411
5.0309 | 0.0001414
5.0389 | 0.0001421
5.0469 | 0.0001431
5.0525 | 0.0001424
5.0585 | 0.0001432
5.0648 | 0.000143
5.0706 | 0.0001431
5.0772 | 0.0001438
5.0823 | 0.0001437
5.0877 | 0.0001439
5.0924 | 0.0001439
5.0987 | 0.0001447
5.1046 | 0.0001439
5.1116 | 0.0001448
5.1188 | 0.0001447
5.1252 | 0.000145
5.1327 | 0.0001457
5.1411 | 0.000146
5.1501 | 0.0001458
5.1577 | 0.0001468
5.1626 | 0.0001469
5.168 | 0.0001467
5.173 | 0.000147
5.1779 | 0.0001473
5.184 | 0.0001479
5.1907 | 0.0001472
5.197 | 0.0001474
5.204 | 0.000148
5.2099 | 0.0001483
5.2161 | 0.0001486
5.2234 | 0.0001489
5.2309 | 0.000149
5.238 | 0.0001487
5.2445 | 0.0001495
5.2511 | 0.0001505
5.2572 | 0.00015
5.2632 | 0.0001507
5.2701 | 0.0001511
5.2774 | 0.000151
5.2845 | 0.0001514
5.2923 | 0.0001514
5.3007 | 0.0001519
5.3083 | 0.0001518
5.3136 | 0.0001526
5.3199 | 0.0001527
5.3272 | 0.0001532
5.3329 | 0.0001528
5.3385 | 0.0001532
5.3439 | 0.0001532
5.3494 | 0.0001541
5.3547 | 0.0001536
5.3594 | 0.0001541
5.366 | 0.0001542
5.3723 | 0.0001545
5.38 | 0.0001553
5.3877 | 0.0001552
5.3967 | 0.0001554
5.4053 | 0.0001554
5.4142 | 0.0001556
5.4203 | 0.0001562
5.4254 | 0.000156
5.4323 | 0.0001571
5.4383 | 0.0001571
5.4439 | 0.0001572
5.4498 | 0.0001572
5.4553 | 0.0001578
5.4606 | 0.0001579
5.4659 | 0.0001578
5.4728 | 0.0001583
5.4796 | 0.0001588
5.4869 | 0.0001589
5.4943 | 0.0001589
5.5004 | 0.0001588
5.5083 | 0.0001596
5.5171 | 0.0001597
5.5255 | 0.0001603
5.5313 | 0.0001605
5.5367 | 0.0001605
5.5424 | 0.0001604
5.5475 | 0.000161
5.5529 | 0.0001612
5.5584 | 0.0001609
5.5657 | 0.0001613
5.5719 | 0.0001616
5.5787 | 0.0001612
5.5856 | 0.0001618
5.5917 | 0.0001622
5.5993 | 0.0001625
5.6066 | 0.0001626
5.613 | 0.0001635
5.6196 | 0.0001636
5.6259 | 0.0001637
5.6325 | 0.0001637
5.6398 | 0.0001647
5.6463 | 0.0001639
5.6528 | 0.0001645
5.6601 | 0.0001651
5.6672 | 0.0001651
5.6745 | 0.0001654
5.6831 | 0.0001662
5.6914 | 0.0001665
5.6965 | 0.0001664
5.7015 | 0.0001667
5.7088 | 0.0001665
5.7148 | 0.0001671
5.7205 | 0.0001675
5.7249 | 0.0001674
5.7297 | 0.0001673
5.7353 | 0.0001679
5.7422 | 0.0001679
5.7502 | 0.000168
5.7585 | 0.000169
5.7665 | 0.0001683
5.7749 | 0.0001696
5.7837 | 0.0001696
5.7896 | 0.0001695
5.7955 | 0.0001704
5.8024 | 0.0001705
5.8089 | 0.0001707
5.8146 | 0.0001707
5.8194 | 0.0001706
5.825 | 0.0001708
5.8305 | 0.0001713
5.8364 | 0.0001714
5.842 | 0.0001716
5.8492 | 0.000172
5.857 | 0.0001722
5.8647 | 0.0001726
5.8716 | 0.0001731
5.8785 | 0.000174
5.8866 | 0.0001738
5.8944 | 0.0001743
5.9003 | 0.0001739
5.9065 | 0.0001747
5.912 | 0.0001749
5.9175 | 0.0001746
5.9224 | 0.0001749
5.928 | 0.0001747
5.9335 | 0.0001754
5.9407 | 0.000176
5.9478 | 0.0001757
5.9546 | 0.0001761
5.9613 | 0.0001763
5.9682 | 0.0001764
5.975 | 0.0001773
5.9825 | 0.0001773
5.9893 | 0.0001774
5.9957 | 0.0001777
6.0024 | 0.0001777
6.0093 | 0.0001784
6.0163 | 0.0001784
6.0228 | 0.000179
6.0305 | 0.0001791
6.0384 | 0.0001794
6.0449 | 0.00018
6.0527 | 0.0001802
6.0608 | 0.0001807
6.0665 | 0.0001806
6.0724 | 0.0001807
6.0784 | 0.0001809
6.0841 | 0.000181
6.0895 | 0.0001812
6.0944 | 0.0001813
6.1 | 0.0001812
6.1057 | 0.0001815
6.1123 | 0.0001817
6.1198 | 0.0001823
6.1278 | 0.0001831
6.1366 | 0.0001825
6.1447 | 0.0001839
6.1535 | 0.0001837
6.1605 | 0.0001843
6.1661 | 0.0001839
6.1718 | 0.000185
6.1777 | 0.000185
6.1844 | 0.0001852
6.1899 | 0.0001851
6.1961 | 0.0001853
6.2016 | 0.0001853
6.207 | 0.0001851
6.2131 | 0.0001852
6.2197 | 0.0001863
6.2275 | 0.0001862
6.2348 | 0.0001869
6.2421 | 0.000187
6.2484 | 0.0001872
6.2566 | 0.0001875
6.265 | 0.0001884
6.2727 | 0.0001879
6.2784 | 0.0001884
6.2846 | 0.0001884
6.2895 | 0.0001885
6.2943 | 0.0001887
6.2994 | 0.0001891
6.3061 | 0.0001892
6.3129 | 0.0001898
6.3209 | 0.0001896
6.3275 | 0.0001901
6.3349 | 0.0001902
6.3417 | 0.0001906
6.3485 | 0.0001904
6.3548 | 0.0001908
6.3623 | 0.0001913
6.3692 | 0.0001915
6.3758 | 0.0001913
6.3827 | 0.0001923
6.3897 | 0.0001927
6.3973 | 0.0001921
6.4045 | 0.0001934
6.4126 | 0.0001932
6.4205 | 0.0001941
6.4265 | 0.0001941
6.4325 | 0.0001941
6.4397 | 0.0001941
6.4471 | 0.0001945
6.4528 | 0.0001944
6.4581 | 0.0001952
6.4642 | 0.0001949
6.4691 | 0.0001956
6.4745 | 0.0001953
6.4797 | 0.000196
6.4871 | 0.0001959
6.4936 | 0.0001966
6.5017 | 0.0001967
6.5099 | 0.0001967
6.518 | 0.0001975
6.5271 | 0.0001976
6.5356 | 0.0001983
6.5416 | 0.000198
6.5476 | 0.0001977
6.5536 | 0.0001988
6.5604 | 0.0001982
6.5661 | 0.0001993
6.5719 | 0.0001992
6.5781 | 0.0001996
6.5834 | 0.0001995
6.5896 | 0.0001997
6.5963 | 0.0001999
6.6043 | 0.0002007
6.6116 | 0.0002007
6.6184 | 0.0002014
6.625 | 0.000201
6.6328 | 0.0002018
6.6422 | 0.0002017
6.6494 | 0.0002027
6.6557 | 0.0002028
6.6611 | 0.0002026
6.6666 | 0.0002028
6.6721 | 0.0002031
6.6768 | 0.0002033
6.6832 | 0.0002036
6.6902 | 0.0002036
6.6969 | 0.0002047
6.7033 | 0.0002037
6.7105 | 0.0002047
6.7193 | 0.0002054
6.7269 | 0.0002053
6.7341 | 0.0002058
6.741 | 0.0002057
6.7469 | 0.000206
6.7535 | 0.0002065
6.7595 | 0.0002065
6.7661 | 0.0002068
6.7731 | 0.0002067
6.7803 | 0.0002075
6.787 | 0.0002076
6.7946 | 0.0002078
6.8037 | 0.0002083
6.8112 | 0.0002083
6.8189 | 0.0002087
6.8243 | 0.0002092
6.8304 | 0.0002099
6.8366 | 0.0002092
6.8429 | 0.0002097
6.8477 | 0.0002096
6.8527 | 0.0002102
6.8581 | 0.0002101
6.8646 | 0.0002112
6.8724 | 0.0002113
6.8804 | 0.0002114
6.8887 | 0.0002113
6.8964 | 0.0002119
6.905 | 0.0002125
6.9137 | 0.0002131
6.92 | 0.0002129
6.9257 | 0.0002135
6.932 | 0.0002137
6.9389 | 0.0002133
6.9451 | 0.0002137
6.9507 | 0.0002145
6.9569 | 0.0002142
6.9621 | 0.0002141
6.9681 | 0.0002148
6.975 | 0.0002149
6.9824 | 0.0002152
6.989 | 0.0002158
6.9948 | 0.0002157
7.0021 | 0.0002155
7.0117 | 0.0002165
7.0214 | 0.0002172
7.0274 | 0.0002174
7.0328 | 0.0002177
7.0381 | 0.000217
7.0441 | 0.0002178
7.0499 | 0.0002173
7.0551 | 0.0002185
7.0613 | 0.000218
7.0682 | 0.0002187
7.0758 | 0.0002195
7.0823 | 0.0002194
7.0885 | 0.0002189
7.0967 | 0.0002194
7.1051 | 0.0002205
7.1121 | 0.0002204
7.1183 | 0.0002201
7.1243 | 0.000221
7.1309 | 0.0002211
7.1377 | 0.0002211
7.1451 | 0.0002218
7.1524 | 0.0002221
7.1592 | 0.0002219
7.1654 | 0.0002224
7.173 | 0.0002227
7.1824 | 0.0002229
7.1921 | 0.0002242
7.1985 | 0.0002235
7.204 | 0.0002239
7.2101 | 0.0002243
7.2165 | 0.0002244
7.2218 | 0.0002247
7.2274 | 0.0002255
7.2324 | 0.0002252
7.2377 | 0.0002252
7.2446 | 0.0002251
7.2517 | 0.0002251
7.2589 | 0.0002264
7.2671 | 0.0002266
7.2752 | 0.0002263
7.2845 | 0.0002276
7.2931 | 0.0002274
7.2995 | 0.0002274
7.3061 | 0.0002275
7.3123 | 0.0002281
7.3185 | 0.000228
7.3248 | 0.0002282
7.3309 | 0.0002284
7.3371 | 0.000229
7.3421 | 0.0002286
7.3475 | 0.0002287
7.3538 | 0.0002294
7.3606 | 0.0002295
7.3686 | 0.0002299
7.3751 | 0.0002303
7.3809 | 0.0002301
7.3886 | 0.000231
7.3977 | 0.000231
7.4063 | 0.0002319
7.4131 | 0.0002315
7.42 | 0.0002318
7.4253 | 0.0002325
7.4315 | 0.0002325
7.4362 | 0.0002323
7.4417 | 0.0002331
7.4488 | 0.0002332
7.4557 | 0.0002338
7.4634 | 0.0002339
7.4702 | 0.0002334
7.4769 | 0.0002339
7.4831 | 0.0002345
7.4905 | 0.0002353
7.4976 | 0.000235
7.5053 | 0.0002353
7.5119 | 0.0002354
7.5185 | 0.0002353
7.526 | 0.0002358
7.5335 | 0.0002361
7.5409 | 0.0002366
7.5476 | 0.0002369
7.5561 | 0.0002372
7.5649 | 0.0002374
7.5713 | 0.0002382
7.579 | 0.0002382
7.5849 | 0.0002378
7.5911 | 0.0002385
7.5971 | 0.0002388
7.6034 | 0.0002389
7.609 | 0.000239
7.6136 | 0.0002389
7.6194 | 0.0002394
7.6253 | 0.0002397
7.6333 | 0.0002404
7.6405 | 0.0002404
7.6487 | 0.0002407
7.6569 | 0.0002404
7.6656 | 0.0002412
7.675 | 0.0002417
7.6834 | 0.0002422
7.6892 | 0.0002428
7.6957 | 0.000242
7.7017 | 0.0002427
7.7077 | 0.0002432
7.7137 | 0.0002426
7.7195 | 0.0002435
7.7254 | 0.0002438
7.7311 | 0.0002436
7.738 | 0.0002441
7.746 | 0.0002446
7.7529 | 0.0002444
7.7597 | 0.0002452
7.7664 | 0.0002448
7.7756 | 0.000246
7.7846 | 0.0002462
7.794 | 0.0002463
7.8009 | 0.0002469
7.8061 | 0.0002468
7.812 | 0.0002471
7.8178 | 0.0002472
7.8233 | 0.0002476
7.8285 | 0.0002476
7.8348 | 0.0002481
7.8416 | 0.0002484
7.8498 | 0.0002487
7.8574 | 0.0002486
7.8642 | 0.0002489
7.8707 | 0.0002494
7.877 | 0.0002494
7.8853 | 0.0002499
7.8922 | 0.0002507
7.8994 | 0.0002509
7.9066 | 0.0002506
7.9136 | 0.0002512
7.9215 | 0.0002515
7.9289 | 0.0002517
7.9363 | 0.0002518
7.9427 | 0.0002514
7.9505 | 0.0002526
7.9597 | 0.0002527
7.967 | 0.0002534
7.9733 | 0.0002532
7.98 | 0.0002538
7.9862 | 0.0002543
7.9923 | 0.0002536
7.9984 | 0.0002538
8.0048 | 0.0002544
8.0092 | 0.0002548
8.0153 | 0.0002554
8.0226 | 0.0002556
8.0298 | 0.0002558
8.0388 | 0.0002558
8.0469 | 0.0002559
8.0557 | 0.0002563
8.0654 | 0.0002575
8.0727 | 0.0002577
8.0789 | 0.000257
8.0848 | 0.0002574
8.0918 | 0.0002582
8.0985 | 0.0002574
8.1049 | 0.0002586
8.11 | 0.0002588
8.1156 | 0.0002588
8.1216 | 0.0002587
8.1281 | 0.000259
8.1353 | 0.0002596
8.1436 | 0.0002599
8.1514 | 0.0002604
8.1588 | 0.0002608
8.1659 | 0.000261
8.1734 | 0.0002607
8.1819 | 0.0002613
8.1894 | 0.0002619
8.1954 | 0.0002619
8.201 | 0.0002618
8.2067 | 0.0002624
8.2131 | 0.0002627
8.2182 | 0.0002629
8.2245 | 0.0002623
8.2317 | 0.0002625
8.2389 | 0.0002636
8.2463 | 0.0002637
8.254 | 0.0002644
8.2613 | 0.0002639
8.2684 | 0.0002643
8.2754 | 0.0002649
8.2824 | 0.0002648
8.29 | 0.0002653
8.2969 | 0.0002652
8.304 | 0.0002654
8.3104 | 0.000266
8.318 | 0.0002665
8.3262 | 0.0002673
8.334 | 0.0002677
8.3414 | 0.0002676
8.35 | 0.0002678
8.3579 | 0.0002676
8.3639 | 0.0002681
8.3706 | 0.0002687
8.3771 | 0.0002682
8.3838 | 0.0002695
8.39 | 0.000269
8.3956 | 0.0002695
8.4006 | 0.0002699
8.4056 | 0.0002694
8.4118 | 0.0002705
8.4193 | 0.00027
8.4273 | 0.0002705
8.4361 | 0.0002707
8.4449 | 0.0002711
8.4542 | 0.0002721
8.4625 | 0.0002723
8.4688 | 0.0002723
8.4745 | 0.0002722
8.4807 | 0.0002728
8.4881 | 0.0002729
8.4947 | 0.0002727
8.501 | 0.0002734
8.5066 | 0.0002738
8.514 | 0.0002741
8.5186 | 0.0002736
8.5224 | 0.0002745
8.5288 | 0.000275
8.539 | 0.000274
8.5464 | 0.0002747
8.5534 | 0.0002744
8.5606 | 0.0002749
8.5684 | 0.0002757
8.5779 | 0.0002765
8.5848 | 0.0002763
8.5912 | 0.0002771
8.5973 | 0.0002768
8.6033 | 0.0002762
8.6088 | 0.0002772
8.6148 | 0.0002779
8.6215 | 0.0002777
8.6295 | 0.0002782
8.637 | 0.0002783
8.6437 | 0.0002784
8.6507 | 0.0002789
8.6577 | 0.0002787
8.6653 | 0.0002796
8.6728 | 0.0002797
8.6801 | 0.0002806
8.6873 | 0.0002802
8.6935 | 0.0002802
8.7007 | 0.0002806
8.7084 | 0.0002811
8.7156 | 0.0002815
8.7239 | 0.0002816
8.7316 | 0.0002821
8.7398 | 0.0002822
8.7478 | 0.0002825
8.755 | 0.0002825
8.7606 | 0.000283
8.7672 | 0.0002837
8.7737 | 0.0002834
8.7802 | 0.0002844
8.7864 | 0.0002844
8.7924 | 0.0002843
8.7964 | 0.0002843
8.8015 | 0.0002845
8.8089 | 0.0002848
8.8176 | 0.0002859
8.8263 | 0.0002857
8.8345 | 0.0002859
8.8446 | 0.000286
8.8539 | 0.000287
8.8608 | 0.0002871
8.8666 | 0.0002868
8.8729 | 0.0002877
8.8794 | 0.0002874
8.8869 | 0.0002882
8.8926 | 0.0002884
8.8984 | 0.0002885
8.9035 | 0.0002887
8.9095 | 0.0002885
8.9165 | 0.000289
8.9244 | 0.0002895
8.9321 | 0.0002897
8.9396 | 0.0002902
8.9469 | 0.0002902
8.9535 | 0.0002909
8.9622 | 0.0002906
8.9713 | 0.0002915
8.9803 | 0.0002918
8.9868 | 0.0002923
8.9919 | 0.0002924
8.9978 | 0.0002928
9.0036 | 0.0002927
9.0092 | 0.0002923
9.0156 | 0.0002932
9.0225 | 0.0002934
9.0294 | 0.0002938
9.036 | 0.0002937
9.0437 | 0.0002946
9.0517 | 0.0002945
9.0596 | 0.0002947
9.067 | 0.0002955
9.0749 | 0.0002956
9.0819 | 0.0002953
9.0892 | 0.0002956
9.0961 | 0.0002963
9.1037 | 0.0002971
9.1111 | 0.0002971
9.1184 | 0.0002971
9.1266 | 0.0002976
9.1343 | 0.0002977
9.1427 | 0.0002983
9.15 | 0.0002986
9.1567 | 0.0002988
9.1632 | 0.0002988
9.1694 | 0.0002993
9.176 | 0.0002996
9.1822 | 0.0003002
9.1875 | 0.0002995
9.193 | 0.0002999
9.1989 | 0.0003004
9.2061 | 0.0003007
9.2139 | 0.0003011
9.2231 | 0.0003012
9.2318 | 0.0003014
9.2402 | 0.0003016
9.2491 | 0.0003023
9.2581 | 0.0003023
9.2646 | 0.0003029
9.2707 | 0.0003034
9.2776 | 0.0003037
9.2844 | 0.000304
9.291 | 0.0003043
9.2976 | 0.000304
9.3033 | 0.0003046
9.3097 | 0.000305
9.3155 | 0.000305
9.3227 | 0.0003051
9.3311 | 0.0003053
9.3395 | 0.0003062
9.3469 | 0.0003065
9.3549 | 0.0003064
9.3628 | 0.0003073
9.371 | 0.000307
9.3787 | 0.0003073
9.3846 | 0.0003081
9.3899 | 0.0003081
9.3961 | 0.0003087
9.4018 | 0.0003081
9.4083 | 0.0003085
9.4143 | 0.000309
9.4222 | 0.0003089
9.4302 | 0.0003094
9.4374 | 0.0003099
9.445 | 0.0003102
9.4524 | 0.0003101
9.4594 | 0.0003107
9.4676 | 0.0003108
9.4752 | 0.0003111
9.4821 | 0.0003114
9.4893 | 0.0003119
9.4967 | 0.0003125
9.5045 | 0.0003121
9.512 | 0.0003126
9.5199 | 0.0003127
9.5294 | 0.0003137
9.5365 | 0.0003135
9.5453 | 0.000314
9.5533 | 0.0003146
9.5591 | 0.0003147
9.5662 | 0.0003149
9.5737 | 0.0003155
9.58 | 0.0003154
9.5856 | 0.0003156
9.5912 | 0.0003163
9.5968 | 0.0003165
9.6021 | 0.0003162
9.6091 | 0.0003166
9.6169 | 0.0003171
9.6259 | 0.0003171
9.6344 | 0.0003178
9.6437 | 0.0003177
9.6528 | 0.0003186
9.6608 | 0.0003185
9.6675 | 0.0003188
9.6738 | 0.0003191
9.6807 | 0.0003194
9.6876 | 0.00032
9.694 | 0.0003197
9.6999 | 0.0003202
9.7054 | 0.0003207
9.7112 | 0.0003205
9.7184 | 0.0003208
9.7256 | 0.0003211
9.7339 | 0.0003208
9.7423 | 0.0003221
9.7494 | 0.0003221
9.756 | 0.0003225
9.7633 | 0.0003227
9.7726 | 0.0003226
9.7815 | 0.0003235
9.7892 | 0.000324
9.7958 | 0.0003237
9.8012 | 0.0003242
9.8073 | 0.0003244
9.8132 | 0.0003243
9.8196 | 0.0003247
9.8269 | 0.0003255
9.8335 | 0.0003253
9.8419 | 0.0003255
9.8488 | 0.0003263
9.8558 | 0.0003265
9.8643 | 0.0003267
9.872 | 0.0003273
9.8797 | 0.0003272
9.8864 | 0.000328
9.8943 | 0.0003281
9.9015 | 0.0003292
9.9086 | 0.0003286
9.9169 | 0.0003287
9.9254 | 0.000329
9.9338 | 0.0003299
9.9411 | 0.0003296
9.9468 | 0.0003302
9.9558 | 0.0003306
9.9631 | 0.0003306
9.9692 | 0.0003311
9.9758 | 0.0003311
9.9817 | 0.0003318
9.9888 | 0.0003311
9.9947 | 0.0003322
10.0004 | 0.0003329
10.0061 | 0.000332
10.0119 | 0.0003324
10.016 | 0.0003323
10.0267 | 0.0003333
10.032 | 0.0003324
10.041 | 0.000334
10.051 | 0.0003336
10.0607 | 0.0003344
10.0702 | 0.0003339
10.0757 | 0.0003348
10.0827 | 0.0003347
10.0892 | 0.0003354
10.0958 | 0.0003356
10.103 | 0.0003364
10.1084 | 0.0003359
10.1152 | 0.0003363
10.1204 | 0.0003364
10.1285 | 0.0003367
10.1362 | 0.0003367
10.1444 | 0.0003376
10.1532 | 0.0003376
10.1592 | 0.0003377
10.1678 | 0.0003383
10.1758 | 0.0003386
10.1849 | 0.0003385
10.1938 | 0.0003398
10.1996 | 0.0003396
10.2056 | 0.0003395
10.2106 | 0.0003402
10.2169 | 0.0003399
10.2228 | 0.0003408
10.2298 | 0.0003404
10.2374 | 0.0003413
10.2451 | 0.0003415
10.2535 | 0.0003418
10.26 | 0.0003424
10.2672 | 0.0003423
10.2753 | 0.0003426
10.2832 | 0.0003432
10.2911 | 0.0003437
10.2974 | 0.0003439
10.3051 | 0.0003434
10.3124 | 0.0003439
10.32 | 0.0003437
10.3291 | 0.0003447
10.3375 | 0.000345
10.3448 | 0.000346
10.3524 | 0.0003456
10.3617 | 0.0003458
10.3688 | 0.0003468
10.3754 | 0.0003471
10.3817 | 0.000347
10.3895 | 0.0003478
10.3971 | 0.0003477
10.4029 | 0.000348
10.4077 | 0.000349
10.4145 | 0.0003478
10.4205 | 0.0003489
10.4268 | 0.0003486
10.4356 | 0.0003488
10.4443 | 0.0003501
10.4533 | 0.0003499
10.4629 | 0.0003505
10.4724 | 0.0003507
10.48 | 0.0003513
10.4863 | 0.0003512
10.493 | 0.0003517
10.5002 | 0.0003518
10.5074 | 0.0003514
10.5141 | 0.0003528
10.5209 | 0.0003524
10.5267 | 0.0003529
10.5325 | 0.0003536
10.5392 | 0.0003532
10.5462 | 0.0003535
10.5544 | 0.0003538
10.5632 | 0.0003544
10.5717 | 0.0003553
10.5796 | 0.0003551
10.5865 | 0.0003552
10.5945 | 0.0003551
10.6022 | 0.0003564
10.6103 | 0.0003558
10.6163 | 0.0003562
10.6224 | 0.0003564
10.6288 | 0.0003568
10.6342 | 0.0003571
10.6419 | 0.0003572
10.6495 | 0.0003575
10.6571 | 0.000358
10.665 | 0.0003583
10.6728 | 0.0003592
10.68 | 0.000359
10.687 | 0.0003594
10.6949 | 0.0003603
10.7035 | 0.0003598
10.7111 | 0.0003602
10.7192 | 0.0003608
10.726 | 0.0003605
10.7343 | 0.000361
10.7426 | 0.0003611
10.7505 | 0.0003613
10.7608 | 0.0003626
10.7677 | 0.0003629
10.7761 | 0.0003628
10.7847 | 0.0003633
10.7915 | 0.000364
10.7977 | 0.0003634
10.8045 | 0.0003636
10.8106 | 0.0003639
10.8177 | 0.0003647
10.8235 | 0.0003643
10.8294 | 0.0003644
10.8353 | 0.0003649
10.8412 | 0.0003657
10.8501 | 0.0003656
10.8598 | 0.0003662
10.8688 | 0.000366
10.878 | 0.000367
10.8876 | 0.0003673
10.8961 | 0.0003679
10.9023 | 0.0003673
10.9092 | 0.0003683
10.9169 | 0.000369
10.9237 | 0.0003689
10.9301 | 0.0003686
10.9364 | 0.0003688
10.9429 | 0.000369
10.9491 | 0.0003695
10.9558 | 0.0003699
10.9639 | 0.0003704
10.9719 | 0.0003705
10.9797 | 0.0003706
10.9869 | 0.0003711
10.9946 | 0.0003712
11.003 | 0.000372
11.0127 | 0.000372
11.0227 | 0.0003724
11.0298 | 0.0003727
11.0359 | 0.0003729
11.0416 | 0.0003735
11.0475 | 0.0003737
11.0541 | 0.0003736
11.0613 | 0.000374
11.0688 | 0.0003742
11.0763 | 0.0003749
11.0847 | 0.0003749
11.0923 | 0.0003744
11.0995 | 0.0003752
11.1067 | 0.0003757
11.1157 | 0.0003763
11.1238 | 0.0003763
11.1313 | 0.0003766
11.1387 | 0.0003772
11.1458 | 0.0003772
11.1537 | 0.0003775
11.1619 | 0.0003776
11.1695 | 0.000378
11.1772 | 0.0003782
11.1862 | 0.0003782
11.1945 | 0.000379
11.2034 | 0.0003796
11.2099 | 0.0003804
11.2159 | 0.0003806
11.2241 | 0.00038
11.2303 | 0.000381
11.2365 | 0.0003809
11.2421 | 0.0003807
11.2476 | 0.0003811
11.2545 | 0.0003818
11.2615 | 0.0003818
11.2705 | 0.0003826
11.2787 | 0.000382
11.2867 | 0.0003825
11.2956 | 0.0003832
11.3052 | 0.0003839
11.3146 | 0.0003839
11.3225 | 0.0003836
11.3285 | 0.0003836
11.3359 | 0.0003846
11.3436 | 0.0003847
11.3506 | 0.0003849
11.3568 | 0.000385
11.3629 | 0.0003861
11.3688 | 0.0003862
11.3757 | 0.000386
11.3841 | 0.0003865
11.3914 | 0.000387
11.3992 | 0.0003874
11.4062 | 0.0003875
11.414 | 0.0003876
11.4234 | 0.0003876
11.4329 | 0.0003888
11.4423 | 0.0003892
11.4484 | 0.0003884
11.4537 | 0.0003894
11.4603 | 0.0003896
11.4661 | 0.0003901
11.4732 | 0.00039
11.4804 | 0.0003897
11.4877 | 0.0003902
11.4956 | 0.0003909
11.5038 | 0.0003907
11.5116 | 0.0003915
11.5192 | 0.0003919
11.5272 | 0.0003924
11.5352 | 0.0003924
11.5422 | 0.0003928
11.5488 | 0.000393
11.5556 | 0.0003937
11.5634 | 0.0003939
11.5712 | 0.0003937
11.58 | 0.0003942
11.5886 | 0.0003947
11.5959 | 0.0003953
11.6039 | 0.0003952
11.6122 | 0.0003955
11.623 | 0.0003958
11.6313 | 0.0003966
11.6368 | 0.0003969
11.6432 | 0.0003965
11.6499 | 0.0003968
11.6568 | 0.0003975
11.6633 | 0.0003978
11.6691 | 0.0003969
11.6754 | 0.000398
11.6828 | 0.000398
11.6901 | 0.0003988
11.6988 | 0.0003986
11.7082 | 0.0003997
11.7173 | 0.0004003
11.727 | 0.0003996
11.7364 | 0.0004003
11.7438 | 0.0004011
11.7502 | 0.0004013
11.7573 | 0.0004011
11.7641 | 0.0004015
11.7709 | 0.0004017
11.7775 | 0.000402
11.7845 | 0.0004023
11.7904 | 0.0004029
11.7964 | 0.0004025
11.8042 | 0.0004033
11.8123 | 0.0004036
11.8203 | 0.0004042
11.8278 | 0.0004042
11.8359 | 0.0004044
11.8439 | 0.0004044
11.8528 | 0.0004052
11.8619 | 0.0004051
11.8701 | 0.0004059
11.8766 | 0.0004061
11.8822 | 0.0004061
11.8882 | 0.0004066
11.8943 | 0.0004065
11.9007 | 0.0004065
11.9085 | 0.0004074
11.9165 | 0.0004078
11.9248 | 0.0004077
11.933 | 0.0004085
11.9411 | 0.0004087
11.9474 | 0.0004091
11.9562 | 0.000409
11.9645 | 0.0004097
11.9724 | 0.0004094
11.9801 | 0.0004101
11.9872 | 0.0004107
11.9952 | 0.000411
12.0035 | 0.0004106
12.0117 | 0.0004116
12.0191 | 0.0004118
12.0268 | 0.0004119
12.035 | 0.0004126
12.0455 | 0.0004128
12.0549 | 0.0004129
12.0613 | 0.0004133
12.0682 | 0.0004137
12.0745 | 0.0004137
12.0819 | 0.0004137
12.0887 | 0.0004144
12.0945 | 0.0004145
12.1007 | 0.0004146
12.1076 | 0.0004149
12.1144 | 0.0004155
12.1224 | 0.0004152
12.1323 | 0.0004163
12.1406 | 0.0004157
12.151 | 0.0004165
12.1607 | 0.000417
12.1685 | 0.0004174
12.1749 | 0.0004179
12.1821 | 0.0004182
12.1891 | 0.0004184
12.1964 | 0.000418
12.2032 | 0.0004191
12.2104 | 0.0004191
12.2163 | 0.0004193
12.2223 | 0.0004197
12.2296 | 0.0004195
12.2386 | 0.0004204
12.2467 | 0.0004202
12.2536 | 0.0004204
12.2609 | 0.0004208
12.2706 | 0.0004217
12.2799 | 0.000422
12.29 | 0.0004218
12.2986 | 0.0004222
12.305 | 0.0004226
12.3115 | 0.0004224
12.3176 | 0.0004229
12.3238 | 0.0004233
12.331 | 0.0004237
12.3384 | 0.0004239
12.3461 | 0.0004238
12.3548 | 0.0004241
12.3629 | 0.0004244
12.3705 | 0.0004251
12.3783 | 0.0004255
12.3848 | 0.0004248
12.3934 | 0.000426
12.402 | 0.0004271
12.4087 | 0.0004266
12.4176 | 0.0004269
12.4248 | 0.0004269
12.4329 | 0.0004276
12.4419 | 0.0004276
12.4499 | 0.0004275
12.4576 | 0.0004284
12.4664 | 0.000429
12.4762 | 0.0004293
12.4845 | 0.0004296
12.4911 | 0.00043
12.4976 | 0.00043
12.5046 | 0.0004298
12.5117 | 0.000431
12.5186 | 0.000431
12.5251 | 0.0004309
12.5305 | 0.0004314
12.5369 | 0.0004311
12.5443 | 0.0004317
12.5522 | 0.0004322
12.5619 | 0.0004327
12.5717 | 0.0004329
12.581 | 0.0004333
12.5911 | 0.0004335
12.6003 | 0.000434
12.6071 | 0.0004346
12.6135 | 0.0004349
12.6208 | 0.0004345
12.6283 | 0.0004352
12.635 | 0.0004354
12.6418 | 0.0004357
12.648 | 0.0004359
12.654 | 0.0004363
12.6616 | 0.0004368
12.6698 | 0.000437
12.6783 | 0.0004368
12.6868 | 0.0004372
12.6949 | 0.0004374
12.7025 | 0.0004379
12.711 | 0.0004383
12.7207 | 0.0004386
12.7295 | 0.0004384
12.7377 | 0.0004391
12.7442 | 0.0004397
12.7506 | 0.0004399
12.7567 | 0.00044
12.7627 | 0.0004402
12.7698 | 0.0004406
12.7773 | 0.0004412
12.7858 | 0.0004412
12.7941 | 0.0004421
12.8023 | 0.0004418
12.8107 | 0.0004426
12.8181 | 0.0004428
12.8253 | 0.0004428
12.8314 | 0.000443
12.8396 | 0.0004434
12.8476 | 0.0004441
12.8559 | 0.000444
12.8638 | 0.0004446
12.8724 | 0.0004443
12.8813 | 0.0004447
12.8906 | 0.0004453
12.8993 | 0.0004459
12.9079 | 0.0004462
12.916 | 0.0004462
12.9237 | 0.0004465
12.9307 | 0.0004472
12.9372 | 0.0004471
12.9445 | 0.0004473
12.9506 | 0.0004476
12.9574 | 0.0004477
12.9633 | 0.0004484
12.9704 | 0.0004486
12.9776 | 0.0004482
12.9848 | 0.0004488
12.9946 | 0.0004494
13.0038 | 0.0004496
13.0137 | 0.0004504
13.0243 | 0.0004508
13.0333 | 0.0004506
13.0407 | 0.0004513
13.0465 | 0.0004518
13.054 | 0.0004521
13.0613 | 0.0004518
13.0681 | 0.000452
13.0746 | 0.0004529
13.0813 | 0.0004533
13.0877 | 0.0004533
13.0936 | 0.0004532
13.1018 | 0.0004534
13.1097 | 0.000454
13.1183 | 0.0004543
13.1251 | 0.0004544
13.1341 | 0.0004555
13.1448 | 0.0004547
13.1553 | 0.0004557
13.163 | 0.0004567
13.1692 | 0.0004565
13.1758 | 0.000457
13.1823 | 0.0004568
13.1885 | 0.000457
13.1947 | 0.0004568
13.2027 | 0.0004574
13.2104 | 0.0004577
13.218 | 0.0004582
13.2266 | 0.000458
13.2348 | 0.0004588
13.242 | 0.0004587
13.2493 | 0.0004592
13.2576 | 0.0004589
13.2667 | 0.0004592
13.2755 | 0.0004597
13.2831 | 0.0004603
13.2909 | 0.0004611
13.2987 | 0.0004605
13.3072 | 0.0004611
13.3156 | 0.0004618
13.3243 | 0.000462
13.3316 | 0.0004626
13.3412 | 0.0004627
13.3517 | 0.0004634
13.3599 | 0.0004643
13.3653 | 0.0004637
13.3727 | 0.0004638
13.3804 | 0.0004644
13.3871 | 0.0004643
13.3939 | 0.0004643
13.4002 | 0.0004649
13.4063 | 0.0004652
13.4126 | 0.0004655
13.4198 | 0.0004654
13.4287 | 0.000466
13.4386 | 0.0004663
13.448 | 0.0004666
13.4588 | 0.0004675
13.4684 | 0.0004676
13.475 | 0.000467
13.482 | 0.000468
13.4888 | 0.000468
13.4967 | 0.0004682
13.5047 | 0.0004688
13.5114 | 0.0004692
13.518 | 0.0004695
13.5239 | 0.0004696
13.5309 | 0.0004703
13.538 | 0.0004699
13.5462 | 0.0004711
13.5549 | 0.0004714
13.5623 | 0.0004714
13.5703 | 0.0004711
13.5792 | 0.0004721
13.5893 | 0.0004725
13.5992 | 0.000473
13.6063 | 0.0004726
13.613 | 0.0004733
13.6196 | 0.0004735
13.6256 | 0.0004734
13.6327 | 0.0004742
13.6402 | 0.0004742
13.6481 | 0.0004748
13.6561 | 0.0004743
13.6634 | 0.0004749
13.6707 | 0.0004751
13.6789 | 0.0004756
13.6873 | 0.0004755
13.6966 | 0.000477
13.7045 | 0.0004766
13.7122 | 0.0004769
13.7199 | 0.0004768
13.7279 | 0.0004776
13.7356 | 0.0004779
13.7438 | 0.0004784
13.7523 | 0.0004786
13.7612 | 0.0004793
13.769 | 0.0004791
13.7782 | 0.0004787
13.7891 | 0.0004803
13.7983 | 0.0004804
13.8037 | 0.0004808
13.8096 | 0.0004806
13.817 | 0.0004806
13.8239 | 0.0004814
13.8303 | 0.0004814
13.8376 | 0.0004818
13.8437 | 0.0004817
13.851 | 0.000482
13.8589 | 0.0004823
13.867 | 0.0004829
13.8761 | 0.0004829
13.8862 | 0.0004836
13.8964 | 0.0004839
13.9075 | 0.0004845
13.9155 | 0.0004846
13.9224 | 0.000485
13.9293 | 0.0004852
13.9371 | 0.0004853
13.9451 | 0.0004859
13.952 | 0.0004858
13.9583 | 0.0004866
13.9649 | 0.0004865
13.9715 | 0.0004865
13.9795 | 0.0004867
13.9874 | 0.0004874
13.9965 | 0.0004878
14.0053 | 0.0004883
14.0134 | 0.0004881
14.0213 | 0.0004889
14.0291 | 0.0004893
14.0387 | 0.0004897
14.0482 | 0.0004898
14.0561 | 0.0004904
14.0632 | 0.0004905
14.0692 | 0.0004914
14.0753 | 0.0004911
14.0822 | 0.0004911
14.09 | 0.0004916
14.0982 | 0.0004915
14.1065 | 0.0004922
14.1147 | 0.0004926
14.1217 | 0.0004925
14.1292 | 0.000493
14.1385 | 0.0004928
14.1467 | 0.0004935
14.1544 | 0.000494
14.162 | 0.0004942
14.1698 | 0.0004949
14.1787 | 0.0004946
14.1867 | 0.0004945
14.1949 | 0.0004953
14.2032 | 0.0004951
14.2097 | 0.0004962
14.2191 | 0.0004966
14.2306 | 0.0004969
14.2421 | 0.0004977
14.2497 | 0.0004979
14.2546 | 0.000498
14.2629 | 0.0004984
14.2709 | 0.0004985
14.2777 | 0.0004988
14.283 | 0.0004987
14.2905 | 0.0004992
14.296 | 0.0004998
14.3031 | 0.0004989
14.3124 | 0.0004997
14.3221 | 0.0005004
14.3326 | 0.0005007
14.343 | 0.0005008
14.3536 | 0.0005017
14.3614 | 0.0005023
14.3679 | 0.0005024
14.3749 | 0.0005022
14.3833 | 0.0005026
14.3912 | 0.0005032
14.397 | 0.0005036
14.4033 | 0.0005031
14.4102 | 0.0005038
14.4176 | 0.0005036
14.4239 | 0.0005043
14.4321 | 0.0005051
14.4411 | 0.000505
14.4505 | 0.0005051
14.4595 | 0.000506
14.4677 | 0.0005056
14.4757 | 0.0005063
14.4855 | 0.0005067
14.493 | 0.0005068
14.5015 | 0.0005074
14.5085 | 0.0005072
14.5156 | 0.0005078
14.5216 | 0.0005078
14.5278 | 0.0005077
14.5354 | 0.0005083
14.5434 | 0.0005089
14.5518 | 0.0005088
14.5602 | 0.0005095
14.568 | 0.0005098
14.5763 | 0.0005103
14.585 | 0.0005104
14.5938 | 0.0005108
14.6012 | 0.0005109
14.61 | 0.0005109
14.6174 | 0.0005113
14.6252 | 0.0005123
14.6338 | 0.0005128
14.6417 | 0.0005125
14.651 | 0.0005126
14.6593 | 0.0005131
14.6687 | 0.0005139
14.6782 | 0.0005141
14.6878 | 0.0005149
14.6955 | 0.0005144
14.7027 | 0.0005152
14.7095 | 0.0005151
14.7166 | 0.0005152
14.7226 | 0.0005156
14.7299 | 0.0005163
14.7364 | 0.0005162
14.7427 | 0.0005169
14.7491 | 0.0005169
14.7574 | 0.0005173
14.7678 | 0.000518
14.7774 | 0.0005181
14.7875 | 0.000518
14.7981 | 0.0005192
14.8075 | 0.0005196
14.8146 | 0.0005194
14.8213 | 0.0005192
14.8288 | 0.0005195
14.8363 | 0.0005204
14.8436 | 0.0005204
14.8513 | 0.0005211
14.8577 | 0.0005211
14.8637 | 0.0005215
14.8707 | 0.0005216
14.8782 | 0.0005218
14.8874 | 0.0005225
14.8964 | 0.0005228
14.9052 | 0.0005235
14.9135 | 0.0005235
14.9216 | 0.0005234
14.9307 | 0.0005238
14.9411 | 0.0005243
14.9495 | 0.0005242
14.9573 | 0.0005254
14.964 | 0.0005254
14.9701 | 0.0005249
14.9756 | 0.0005251
14.9823 | 0.0005254
14.9909 | 0.0005258
15.0001 | 0.0005261
15.0003 | 0.0005261
15.0451 | 0.0005077
15.1693 | 0.00050839
15.265 | 0.00050126
15.3629 | 0.00050186
15.4345 | 0.00050827
15.5118 | 0.00050721
15.5915 | 0.00051484
15.6166 | 0.00051561
15.6803 | 0.00051582
15.6824 | 0.00051606
15.5752 | 0.00055928
15.5743 | 0.00056705
15.6496 | 0.00059144
15.8412 | 0.00056987
15.9331 | 0.00056688
16.0352 | 0.00056676
16.1324 | 0.00056145
16.2311 | 0.00056646
16.3074 | 0.0005658
16.3963 | 0.00056433
16.4751 | 0.00056988
16.5813 | 0.00057157
16.649 | 0.00057483
16.7513 | 0.00057341
16.827 | 0.00058041
16.9038 | 0.00058077
16.9864 | 0.0005871
17.0848 | 0.00058488
17.162 | 0.00059615
17.2456 | 0.00059461
17.3252 | 0.00059862
17.3971 | 0.00060366
17.4955 | 0.00060895
17.5742 | 0.00060836
17.6722 | 0.00061129
17.7392 | 0.00061738
17.822 | 0.0006175
17.9012 | 0.00062541
18.0055 | 0.00062415
18.0678 | 0.00063369
18.1661 | 0.0006315
18.244 | 0.0006376
18.3138 | 0.00064109
18.4103 | 0.00064594
18.4989 | 0.00064217
18.5799 | 0.00065282
18.6651 | 0.00065187
18.7451 | 0.0006532
18.815 | 0.00066045
18.9209 | 0.00066345
18.9911 | 0.00066555
19.0904 | 0.0006642
19.1603 | 0.00067146
19.2418 | 0.00067092
19.3305 | 0.00067811
19.4341 | 0.00067348
19.502 | 0.00068417
19.5992 | 0.00068007
19.6809 | 0.00068309
19.7546 | 0.00068732
19.8512 | 0.00069092
19.9398 | 0.00068707
20.0353 | 0.00069357
20.1123 | 0.00069386
20.1889 | 0.00069552
20.2689 | 0.00070057
20.3799 | 0.00070123
20.4498 | 0.00070598
20.5477 | 0.00070406
20.6238 | 0.00070849
20.7048 | 0.00070813
20.7951 | 0.0007133
20.8943 | 0.0007096
20.9732 | 0.00071884
21.0606 | 0.00071435
21.1462 | 0.00071678
21.2256 | 0.00072089
21.3184 | 0.00072489
21.4044 | 0.00072106
21.5043 | 0.00072433
21.5783 | 0.00072852
21.658 | 0.00072878
21.7419 | 0.00073319
21.8519 | 0.00073193
21.9269 | 0.00073673
22.0192 | 0.00073247
22.0995 | 0.00073738
22.1802 | 0.00073968
22.2725 | 0.00074395
22.3697 | 0.00073863
22.4532 | 0.00074696
22.5327 | 0.00074607
22.6208 | 0.00074619
22.6995 | 0.00074942
22.7977 | 0.00075344
22.8819 | 0.00075281
22.9886 | 0.00074939
23.0585 | 0.00075655
23.1399 | 0.00075481
23.2249 | 0.00076003
23.3355 | 0.00075718
23.4133 | 0.0007632
23.5018 | 0.00075943
23.5857 | 0.00076144
23.6588 | 0.00076604
23.7623 | 0.00076884
23.8545 | 0.00076456
23.9491 | 0.00076784
24.0229 | 0.00076962
24.1101 | 0.00077014
24.1881 | 0.00077358
24.293 | 0.00077585
24.3725 | 0.00077736
24.4741 | 0.00077377
24.5508 | 0.00077789
24.6257 | 0.00077787
24.7204 | 0.00078231
24.829 | 0.0007755
24.9117 | 0.00078415
24.9964 | 0.00078091
25.0804 | 0.00078171
25.1614 | 0.00078503
25.264 | 0.00078826
25.346 | 0.00078379
25.4499 | 0.00078518
25.5216 | 0.00079043
25.6057 | 0.00078736
25.6905 | 0.00079398
25.8011 | 0.00078981
25.8789 | 0.00079594
25.9756 | 0.00079208
26.0608 | 0.0007935
26.1288 | 0.00079663
26.2238 | 0.00079976
26.3276 | 0.00079504
26.422 | 0.00079964
26.4959 | 0.00079767
26.5802 | 0.0007995
26.6606 | 0.00080194
26.7655 | 0.0008053
26.8492 | 0.00080251
26.9532 | 0.0008015
27.0274 | 0.0008067
27.1112 | 0.00080506
27.1946 | 0.00080729
27.3045 | 0.00080606
27.3879 | 0.00081195
27.4792 | 0.00080814
27.5625 | 0.00080928
27.6377 | 0.00081159
27.7384 | 0.00081569
27.8324 | 0.00081054
27.9292 | 0.00081406
28.0009 | 0.00081558
28.0857 | 0.0008159
28.1679 | 0.00081999
28.2769 | 0.0008191
28.3522 | 0.00082139
28.4556 | 0.00081691
28.5357 | 0.00082069
28.6121 | 0.00081996
28.7078 | 0.00082278
28.8139 | 0.00081828
28.895 | 0.00082648
28.9873 | 0.00082216
29.072 | 0.00082262
29.1448 | 0.00082604
29.2508 | 0.00083022
29.3361 | 0.00082668
29.4362 | 0.00082618
29.5069 | 0.00083174
29.5927 | 0.00083051
29.6793 | 0.00083619
29.7914 | 0.00083145
29.8587 | 0.00083858
29.9596 | 0.00083398
30.0406 | 0.00083734
30.1198 | 0.00083784
30.2114 | 0.00084134
30.313 | 0.00083761
30.4071 | 0.00084233
30.4865 | 0.00084026
30.5634 | 0.00084188
30.6431 | 0.00084582
30.752 | 0.00084866
30.837 | 0.00084648
30.9324 | 0.0008456
31.0034 | 0.00085236
31.0906 | 0.00085039
31.1772 | 0.00085617
31.2803 | 0.00085307
31.3583 | 0.00086139
31.4453 | 0.00085839
31.525 | 0.00086236
31.6018 | 0.00086765
31.6847 | 0.00087375
31.7719 | 0.00087303
31.8607 | 0.00087901
31.9287 | 0.00088336
32.0053 | 0.00088753
32.0789 | 0.00089546
32.1711 | 0.00090237
32.2368 | 0.00091275
32.3025 | 0.00092186
32.3246 | 0.0009536
32.2839 | 0.0010116
32.0317 | 0.0011744
31.2615 | 0.001574
29.9245 | 0.0022404
29.1306 | 0.0026387
28.7319 | 0.0028589
28.4935 | 0.0030054
28.3539 | 0.0031176
28.2542 | 0.0032015
28.1991 | 0.0032737
28.1221 | 0.003346
28.0754 | 0.0034043
28.043 | 0.0034624
28.0426 | 0.0035105
28.02 | 0.0035627
28.0067 | 0.0036057
27.9933 | 0.0036525
27.9742 | 0.0036982
27.982 | 0.003745
27.9861 | 0.0037825
27.9862 | 0.0038292
27.9714 | 0.0038705
27.9726 | 0.0039117
27.9608 | 0.0039553
27.9776 | 0.003998
27.9781 | 0.0040372
27.9928 | 0.0040747
27.977 | 0.0041201
27.9688 | 0.0041596
27.9712 | 0.0042039
27.9944 | 0.0042401
27.9823 | 0.0042899
27.9783 | 0.0043262
27.9724 | 0.0043708
27.962 | 0.0044149
27.9692 | 0.0044596
27.9646 | 0.0044974
27.9737 | 0.0045436
27.9552 | 0.0045878
27.9475 | 0.0046283
27.9336 | 0.0046777
27.9521 | 0.0047196
27.9397 | 0.0047647
27.9441 | 0.0048045
27.931 | 0.0048511
27.9117 | 0.0048945
27.9121 | 0.0049386
27.9269 | 0.0049785
27.923 | 0.0050271
27.9042 | 0.0050678
27.8964 | 0.0051131
27.8816 | 0.0051593
27.8879 | 0.0052069
27.8752 | 0.0052484
27.8808 | 0.0052938
27.8529 | 0.0053447
27.8406 | 0.0053885
27.8205 | 0.0054371
27.8322 | 0.005481
27.8177 | 0.0055307
27.8135 | 0.005572
27.7961 | 0.0056193
27.7718 | 0.0056674
27.7716 | 0.0057143
27.7749 | 0.0057546
27.7694 | 0.0058039
27.7512 | 0.0058479
27.7432 | 0.005891
27.7317 | 0.0059381
27.7481 | 0.0059798
27.7337 | 0.006022
27.7471 | 0.0060615
27.735 | 0.0061088
27.7225 | 0.0061478
27.725 | 0.0061934
27.7439 | 0.006229
27.7329 | 0.0062771
27.74 | 0.0063132
27.7372 | 0.0063539
27.7256 | 0.0063962
27.7428 | 0.0064387
27.7465 | 0.0064751
27.756 | 0.0065163
27.7443 | 0.0065586
27.7477 | 0.0065963
27.7504 | 0.0066381
27.7798 | 0.0066726
27.77 | 0.0067141
27.797 | 0.0067471
27.7977 | 0.0067874
27.7967 | 0.0068236
27.8082 | 0.0068626
27.8368 | 0.0068937
27.8474 | 0.0069369
27.8524 | 0.0069702
27.8505 | 0.0070067
27.8507 | 0.0070473
27.8792 | 0.0070858
27.8865 | 0.0071194
27.9035 | 0.0071559
27.8997 | 0.0071957
27.9061 | 0.0072322
27.9117 | 0.0072727
27.9347 | 0.0073076
27.9304 | 0.0073514
27.9446 | 0.0073855
27.9398 | 0.0074283
27.9326 | 0.007471
27.9341 | 0.0075134
27.9449 | 0.0075515
27.9513 | 0.0075965
27.9394 | 0.0076377
27.9314 | 0.0076782
27.9257 | 0.0077227
27.9442 | 0.0077647
27.9382 | 0.0078067
27.9417 | 0.0078457
27.9243 | 0.0078943
27.9166 | 0.0079361
27.9139 | 0.0079803
27.928 | 0.0080181
27.9115 | 0.00807
27.9096 | 0.008109
27.8966 | 0.0081557
27.8777 | 0.0082024
27.8712 | 0.0082509
27.8707 | 0.0082943
27.8724 | 0.0083415
27.8391 | 0.0083912
27.8218 | 0.0084372
27.8056 | 0.0084866
27.817 | 0.008533
27.8022 | 0.0085791
27.7903 | 0.008624
27.7713 | 0.0086734
27.7488 | 0.0087194
27.7481 | 0.0087677
27.7543 | 0.0088067
27.7446 | 0.0088579
27.7328 | 0.008899
27.727 | 0.008941
27.7115 | 0.0089862
27.7241 | 0.0090296
27.734 | 0.0090645
27.7488 | 0.0091032
27.7366 | 0.009147
27.7315 | 0.009185
27.7362 | 0.0092284
27.7654 | 0.009263
27.7595 | 0.0093075
27.7678 | 0.0093418
27.7668 | 0.0093828
27.7642 | 0.0094222
27.7781 | 0.0094625
27.7933 | 0.0094949
27.805 | 0.0095387
27.804 | 0.0095749
27.8094 | 0.0096105
27.8029 | 0.0096541
27.8311 | 0.0096917
27.8334 | 0.0097287
27.8509 | 0.009765
27.8467 | 0.0098063
27.8408 | 0.0098434
27.8498 | 0.0098824
27.8783 | 0.0099173
27.8822 | 0.0099622
27.8829 | 0.0099964
27.8795 | 0.010037
27.8732 | 0.010079
27.8869 | 0.010122
27.8925 | 0.010157
27.906 | 0.010199
27.8942 | 0.010241
27.8976 | 0.010279
27.8925 | 0.01032
27.9182 | 0.010359
27.9237 | 0.010398
27.9375 | 0.010433
27.9311 | 0.010475
27.9213 | 0.010515
27.9311 | 0.010556
27.9515 | 0.010591
27.9505 | 0.010637
27.9489 | 0.010673
27.9539 | 0.01071
27.9519 | 0.010752
27.9755 | 0.010792
27.9801 | 0.010825
28.0028 | 0.010861
28.0014 | 0.010901
28.0011 | 0.010937
28.0071 | 0.010979
28.0378 | 0.011013
28.0324 | 0.011054
28.0481 | 0.011089
28.0499 | 0.011128
28.0422 | 0.011167
28.062 | 0.011208
28.0781 | 0.01124
28.0873 | 0.011283
28.0789 | 0.011321
28.0831 | 0.011358
28.0824 | 0.011402
28.1128 | 0.011437
28.1036 | 0.011476
28.1294 | 0.011511
28.1242 | 0.011552
28.1234 | 0.01159
28.1315 | 0.011629
28.1604 | 0.011663
28.1641 | 0.011706
28.1728 | 0.01174
28.1705 | 0.011778
28.169 | 0.011817
28.1927 | 0.011857
28.2107 | 0.011889
28.223 | 0.011927
28.2185 | 0.011967
28.2279 | 0.012002
28.2362 | 0.012041
28.2635 | 0.012075
28.2636 | 0.012115
28.286 | 0.012146
28.2872 | 0.012186
28.289 | 0.012223
28.3034 | 0.012259
28.3304 | 0.012291
28.3438 | 0.012331
28.3483 | 0.012366
28.351 | 0.012402
28.3519 | 0.012442
28.3739 | 0.012482
28.3866 | 0.012517
28.4023 | 0.012552
28.3932 | 0.012595
28.4005 | 0.012631
28.409 | 0.012669
28.4379 | 0.012702
28.4328 | 0.012747
28.4507 | 0.012778
28.4528 | 0.012819
28.4529 | 0.012856
28.4631 | 0.012894
28.4887 | 0.012926
28.5081 | 0.012967
28.5014 | 0.013003
28.509 | 0.013038
28.5141 | 0.013076
28.5445 | 0.013112
28.5597 | 0.013146
28.5764 | 0.013179
28.5772 | 0.013218
28.5805 | 0.013252
28.5981 | 0.013291
28.6296 | 0.013322
28.6342 | 0.013365
28.6442 | 0.013396
28.6539 | 0.013434
28.6531 | 0.013471
28.6729 | 0.013509
28.6977 | 0.013539
28.7185 | 0.013576
28.7139 | 0.013615
28.7205 | 0.013648
28.7278 | 0.013688
28.764 | 0.013721
28.7683 | 0.013759
28.7902 | 0.013788
28.7923 | 0.013828
28.7984 | 0.013863
28.8183 | 0.013899
28.8444 | 0.013929
28.8519 | 0.013972
28.8615 | 0.014004
28.8719 | 0.01404
28.8668 | 0.014081
28.8948 | 0.014119
28.9074 | 0.014151
28.9283 | 0.014187
28.9252 | 0.014228
28.9247 | 0.014261
28.9346 | 0.014301
28.968 | 0.014335
28.9755 | 0.014375
28.9868 | 0.014406
28.9894 | 0.014444
28.994 | 0.014479
29.0163 | 0.014517
29.0402 | 0.014547
29.0582 | 0.014585
29.0625 | 0.01462
29.0764 | 0.014653
29.0788 | 0.014691
29.1071 | 0.014729
29.1253 | 0.014761
29.1485 | 0.014793
29.1479 | 0.014833
29.1471 | 0.014868
29.1639 | 0.014906
29.1978 | 0.014937
29.2038 | 0.014978
29.2095 | 0.015011
29.219 | 0.015046
29.2212 | 0.015085
29.2466 | 0.015123
29.2593 | 0.015155
29.2816 | 0.015191
29.2827 | 0.015229
29.2909 | 0.015262
29.2973 | 0.015302
29.3283 | 0.015336
29.33 | 0.015373
29.3525 | 0.015406
29.3596 | 0.015443
29.3569 | 0.015479
29.3762 | 0.015517
29.406 | 0.015547
29.4158 | 0.015588
29.4183 | 0.015623
29.4298 | 0.015657
29.4322 | 0.015696
29.4656 | 0.015733
29.4683 | 0.015766
29.4975 | 0.0158
29.4941 | 0.01584
29.5015 | 0.015875
29.5103 | 0.015913
29.5416 | 0.015945
29.5469 | 0.015986
29.5653 | 0.016017
29.5661 | 0.016054
29.5664 | 0.016091
29.5889 | 0.016128
29.6179 | 0.016158
29.6294 | 0.016197
29.6281 | 0.016234
29.6407 | 0.016269
29.6468 | 0.016308
29.6753 | 0.016344
29.6784 | 0.01638
29.7032 | 0.016412
29.701 | 0.016454
29.7062 | 0.016489
29.7182 | 0.016525
29.7451 | 0.016558
29.7533 | 0.016601
29.7634 | 0.016633
29.7661 | 0.01667
29.7674 | 0.016707
29.7902 | 0.016745
29.8119 | 0.016778
29.8305 | 0.016812
29.8223 | 0.016853
29.8337 | 0.016887
29.8437 | 0.016925
29.8759 | 0.016959
29.8739 | 0.016998
29.8992 | 0.017029
29.9 | 0.01707
29.903 | 0.017105
29.9129 | 0.017142
29.9421 | 0.017176
29.9584 | 0.017217
29.9561 | 0.017252
29.9623 | 0.017288
29.964 | 0.017327
29.9891 | 0.017366
30.0079 | 0.017398
30.0187 | 0.017433
30.0161 | 0.017474
30.0214 | 0.017507
30.0332 | 0.017547
30.0642 | 0.01758
30.0679 | 0.01762
30.0869 | 0.01765
30.09 | 0.01769
30.0881 | 0.017726
30.105 | 0.017763
30.1363 | 0.017795
30.1514 | 0.017835
30.1461 | 0.017872
30.1506 | 0.017908
30.1559 | 0.017947
30.1881 | 0.017984
30.1934 | 0.01802
30.2111 | 0.018054
30.2072 | 0.018095
30.2127 | 0.01813
30.2273 | 0.018168
30.2527 | 0.018199
30.2559 | 0.018243
30.2693 | 0.018274
30.2775 | 0.018311
30.268 | 0.018351
30.2949 | 0.018389
30.3158 | 0.01842
30.3352 | 0.018457
30.3306 | 0.018497
30.3354 | 0.01853
30.3422 | 0.018569
30.3747 | 0.018605
30.3816 | 0.018643
30.3958 | 0.018676
30.3937 | 0.018716
30.3971 | 0.018753
30.4115 | 0.018791
30.4371 | 0.018822
30.4473 | 0.018865
30.4511 | 0.018899
30.4619 | 0.018935
30.4571 | 0.018974
30.4768 | 0.019014
30.4969 | 0.019047
30.5172 | 0.019082
30.5107 | 0.019122
30.5099 | 0.019157
30.5238 | 0.019195
30.5591 | 0.019228
30.5607 | 0.01927
30.5707 | 0.019302
30.5765 | 0.01934
30.5779 | 0.019377
30.5967 | 0.019417
30.617 | 0.019447
30.6314 | 0.019488
30.6323 | 0.019526
30.6407 | 0.01956
30.6403 | 0.019601
30.6687 | 0.019637
30.6716 | 0.019674
30.6916 | 0.019709
30.6938 | 0.019747
30.6898 | 0.019783
30.7042 | 0.019822
30.7356 | 0.019853
30.7374 | 0.019897
30.7421 | 0.01993
30.753 | 0.019966
30.7516 | 0.020005
30.7803 | 0.020042
30.7885 | 0.020075
30.8107 | 0.020113
30.8059 | 0.020152
30.8133 | 0.020188
30.8171 | 0.020227
30.8446 | 0.020263
30.8525 | 0.020302
30.8695 | 0.020334
30.864 | 0.020375
30.8634 | 0.020412
30.8823 | 0.020449
30.9128 | 0.020481
30.9163 | 0.020523
30.9161 | 0.020559
30.9262 | 0.020595
30.93 | 0.020634
30.9538 | 0.020671
30.9613 | 0.020706
30.9856 | 0.02074
30.9798 | 0.020781
30.9836 | 0.020817
30.9949 | 0.020854
31.0211 | 0.020889
31.0302 | 0.02093
31.0439 | 0.020962
31.0425 | 0.021
31.041 | 0.021039
31.0619 | 0.021076
31.0847 | 0.02111
31.0973 | 0.021149
31.0888 | 0.021187
31.0993 | 0.021223
31.1051 | 0.021262
31.1308 | 0.021299
31.1303 | 0.021337
31.1544 | 0.02137
31.1503 | 0.021411
31.1537 | 0.021448
31.1617 | 0.021483
31.1947 | 0.021517
31.206 | 0.021559
31.2104 | 0.021591
31.213 | 0.021628
31.2141 | 0.021667
31.2351 | 0.021707
31.259 | 0.021739
31.2682 | 0.021776
31.2621 | 0.021817
31.2705 | 0.021852
31.2774 | 0.021893
31.3093 | 0.021926
31.3083 | 0.021966
31.3239 | 0.021999
31.3251 | 0.022039
31.3214 | 0.022077
31.3346 | 0.022114
31.3659 | 0.022146
31.377 | 0.022188
31.3736 | 0.022225
31.3776 | 0.02226
31.3784 | 0.0223
31.4071 | 0.022338
31.4202 | 0.022371
31.4387 | 0.022407
31.4316 | 0.022448
31.4375 | 0.022484
31.4487 | 0.022521
31.4766 | 0.022555
31.4749 | 0.022598
31.4914 | 0.02263
31.4961 | 0.022669
31.4841 | 0.022709
31.5081 | 0.022746
31.5323 | 0.022778
31.5463 | 0.022819
31.542 | 0.022857
31.545 | 0.022892
31.5474 | 0.022932
31.5766 | 0.02297
31.5858 | 0.023006
31.6013 | 0.023039
31.5952 | 0.02308
31.5985 | 0.023117
31.6103 | 0.023155
31.6384 | 0.023186
31.6413 | 0.023231
31.6524 | 0.023263
31.6604 | 0.0233
31.6545 | 0.02334
31.6703 | 0.02338
31.6946 | 0.023412
31.7133 | 0.023449
31.7048 | 0.02349
31.704 | 0.023526
31.7136 | 0.023565
31.7462 | 0.0236
31.7447 | 0.02364
31.7577 | 0.023674
31.7606 | 0.023713
31.7611 | 0.023751
31.7779 | 0.023789
31.8002 | 0.023819
31.8083 | 0.023863
31.8141 | 0.023897
31.8212 | 0.023934
31.8159 | 0.023974
31.8423 | 0.024012
31.8518 | 0.024046
31.8699 | 0.024083
31.8705 | 0.024123
31.8676 | 0.02416
31.877 | 0.024199
31.9132 | 0.024231
31.9098 | 0.024274
31.9168 | 0.024308
31.9224 | 0.024346
31.9191 | 0.024386
31.9455 | 0.024424
31.9559 | 0.024455
31.9709 | 0.024497
31.9706 | 0.024533
31.9781 | 0.024569
31.9793 | 0.024608
32.0042 | 0.024647
32.0137 | 0.024683
32.0353 | 0.024716
32.0252 | 0.024758
32.0242 | 0.024794
32.0399 | 0.024832
32.0742 | 0.024864
32.0739 | 0.024907
32.0766 | 0.024943
32.0838 | 0.02498
32.0859 | 0.025019
32.1048 | 0.025059
32.1158 | 0.025092
32.1376 | 0.025129
32.1285 | 0.02517
32.1338 | 0.025206
32.1417 | 0.025244
32.164 | 0.025281
32.1694 | 0.02532
32.1851 | 0.025353
32.1825 | 0.025393
32.1804 | 0.025431
32.2003 | 0.025467
32.2286 | 0.025501
32.2362 | 0.025541
32.2321 | 0.025578
32.2409 | 0.025614
32.2477 | 0.025653
32.2715 | 0.025693
32.2737 | 0.025727
32.2969 | 0.025763
32.2887 | 0.025805
32.2915 | 0.025842
32.296 | 0.025879
32.3243 | 0.025916
32.3321 | 0.025957
32.3398 | 0.02599
32.3395 | 0.026029
32.3363 | 0.026068
32.356 | 0.026106
32.3817 | 0.026139
32.3904 | 0.026178
32.3837 | 0.026217
32.3927 | 0.026252
32.3956 | 0.026292
32.4278 | 0.026328
32.4292 | 0.026366
32.4477 | 0.026399
32.4429 | 0.026442
32.4436 | 0.026477
32.4522 | 0.026515
32.485 | 0.02655
32.4925 | 0.026592
32.4937 | 0.026628
32.4969 | 0.026664
32.4937 | 0.026704
32.5207 | 0.026743
32.5331 | 0.026777
32.549 | 0.026814
32.5391 | 0.026855
32.5448 | 0.026891
32.5544 | 0.026929
32.5823 | 0.026965
32.5761 | 0.027005
32.5955 | 0.027038
32.5962 | 0.02708
32.5925 | 0.027116
32.612 | 0.027154
32.639 | 0.027186
32.6484 | 0.027228
32.6459 | 0.027266
32.6498 | 0.027301
32.6468 | 0.027343
32.6717 | 0.027382
32.6849 | 0.027417
32.7007 | 0.027451
32.6893 | 0.027495
32.694 | 0.027531
32.7035 | 0.027568
32.7337 | 0.027602
32.7305 | 0.027646
32.7435 | 0.027678
32.7487 | 0.027717
32.7445 | 0.027755
32.755 | 0.027796
32.7829 | 0.027827
32.7998 | 0.027867
32.7933 | 0.027906
32.7943 | 0.027941
32.7966 | 0.027982
32.8277 | 0.02802
32.8295 | 0.028058
32.8457 | 0.028091
32.8426 | 0.028133
32.8432 | 0.02817
32.8581 | 0.028207
32.8847 | 0.02824
32.8841 | 0.028285
32.8932 | 0.028319
32.8994 | 0.028357
32.8901 | 0.028398
32.9131 | 0.028435
32.9262 | 0.028469
32.9412 | 0.028507
32.9408 | 0.028547
32.9396 | 0.028583
32.945 | 0.028624
32.98 | 0.028657
32.9778 | 0.028698
32.9913 | 0.02873
32.9981 | 0.02877
32.995 | 0.028808
33.0156 | 0.028847
33.0335 | 0.028879
33.0377 | 0.028923
33.0387 | 0.028959
33.0452 | 0.028996
33.0455 | 0.029035
33.0633 | 0.029076
33.0753 | 0.02911
33.0966 | 0.029146
33.0853 | 0.029188
33.0843 | 0.029224
33.0952 | 0.029263
33.1278 | 0.029297
33.1258 | 0.029339
33.1324 | 0.029373
33.1387 | 0.029412
33.1384 | 0.02945
33.1552 | 0.029489
33.1743 | 0.029522
33.1885 | 0.029562
33.1818 | 0.029601
33.1866 | 0.029637
33.194 | 0.029675
33.2113 | 0.029717
33.2227 | 0.029752
33.2391 | 0.029786
33.2336 | 0.029828
33.231 | 0.029865
33.2453 | 0.029904
33.2757 | 0.029938
33.2799 | 0.02998
33.2745 | 0.030015
33.2811 | 0.030054
33.2846 | 0.030091
33.3008 | 0.030133
33.3117 | 0.030165
33.3323 | 0.030204
33.3245 | 0.030244
33.3307 | 0.030279
33.3364 | 0.030317
33.3594 | 0.030356
33.3668 | 0.030396
33.3808 | 0.030429
33.3782 | 0.030469
33.3762 | 0.030507
33.3895 | 0.030546
33.4203 | 0.030579
33.4255 | 0.030621
33.4174 | 0.030659
33.425 | 0.030695
33.423 | 0.030736
33.4532 | 0.030774
33.4554 | 0.03081
33.4738 | 0.030846
33.4666 | 0.030887
33.4693 | 0.030923
33.4773 | 0.030961
33.5072 | 0.030997
33.512 | 0.031039
33.5172 | 0.031073
33.5199 | 0.03111
33.5136 | 0.031151
33.5354 | 0.031189
33.5581 | 0.031222
33.5703 | 0.031262
33.5582 | 0.031302
33.5648 | 0.031338
33.5714 | 0.031378
33.598 | 0.031415
33.5938 | 0.031455
33.6155 | 0.031488
33.6118 | 0.031532
33.605 | 0.031567
33.6213 | 0.031605
33.6504 | 0.03164
33.6543 | 0.031682
33.6562 | 0.031718
33.6591 | 0.031755
33.653 | 0.031796
33.6724 | 0.031835
33.6915 | 0.031869
33.7062 | 0.031905
33.7009 | 0.031946
33.7058 | 0.031983
33.711 | 0.032023
33.7388 | 0.032058
33.7347 | 0.032099
33.7533 | 0.032132
33.7545 | 0.032174
33.7488 | 0.032211
33.7565 | 0.032251
33.7873 | 0.032284
33.7993 | 0.032325
33.7915 | 0.032363
33.7924 | 0.0324
33.7933 | 0.032441
33.8209 | 0.03248
33.8266 | 0.032514
33.8425 | 0.03255
33.8362 | 0.032592
33.8389 | 0.032628
33.8501 | 0.032667
33.8762 | 0.032701
33.8733 | 0.032745
33.8881 | 0.032778
33.8932 | 0.032817
33.881 | 0.032857
33.9024 | 0.032897
33.922 | 0.032928
33.9316 | 0.032971
33.9302 | 0.033009
33.9309 | 0.033046
33.9313 | 0.033086
33.9624 | 0.033124
33.9594 | 0.033162
33.9732 | 0.033196
33.9723 | 0.033239
33.9719 | 0.033274
33.9883 | 0.033314
34.01 | 0.033345
34.0095 | 0.033391
34.019 | 0.033424
34.0246 | 0.033462
34.0204 | 0.033502
34.0378 | 0.033542
34.0575 | 0.033576
34.0768 | 0.033614
34.0631 | 0.033654
34.0621 | 0.033692
34.0702 | 0.033731
34.1042 | 0.033767
34.1015 | 0.033808
34.1071 | 0.033842
34.109 | 0.033883
34.1102 | 0.033921
34.1246 | 0.033961
34.1418 | 0.033995
34.1528 | 0.034036
34.1479 | 0.034073
34.154 | 0.03411
34.1575 | 0.034149
34.1708 | 0.034191
34.1848 | 0.034225
34.203 | 0.034261
34.1937 | 0.034302
34.191 | 0.034339
34.2047 | 0.034378
34.2372 | 0.034412
34.2378 | 0.034454
34.2381 | 0.034489
34.243 | 0.034529
34.2448 | 0.034568
34.258 | 0.034608
34.2731 | 0.034641
34.2889 | 0.034681
34.2812 | 0.034722
34.2878 | 0.034758
34.2877 | 0.034796
34.3093 | 0.034837
34.3182 | 0.034875
34.3355 | 0.034907
34.3243 | 0.03495
34.3255 | 0.034987
34.3375 | 0.035026
34.37 | 0.03506
34.3713 | 0.035101
34.3689 | 0.035138
34.3761 | 0.035175
34.3712 | 0.035217
34.398 | 0.035254
34.4077 | 0.03529
34.4254 | 0.035327
34.4141 | 0.035369
34.4167 | 0.035405
34.4171 | 0.035445
34.447 | 0.035483
34.4533 | 0.035522
34.4586 | 0.035557
34.4558 | 0.035597
34.4521 | 0.035636
34.4717 | 0.035675
34.4972 | 0.035708
34.5016 | 0.03575
34.4963 | 0.035787
34.5045 | 0.035824
34.5071 | 0.035863
34.5264 | 0.035903
34.5296 | 0.035939
34.5531 | 0.035975
34.5452 | 0.036018
34.5408 | 0.036053
34.5521 | 0.036092
34.5857 | 0.036127
34.5862 | 0.036171
34.5906 | 0.036206
34.5919 | 0.036245
34.5841 | 0.036285
34.6011 | 0.036325
34.6234 | 0.036359
34.6348 | 0.036397
34.6222 | 0.036439
34.627 | 0.036476
34.6295 | 0.036515
34.6568 | 0.036552
34.6559 | 0.036591
34.677 | 0.036624
34.6717 | 0.036667
34.6689 | 0.036703
34.6734 | 0.036742
34.7096 | 0.036777
34.7251 | 0.036817
34.7159 | 0.036856
34.7165 | 0.036894
34.7137 | 0.036934
34.7368 | 0.036974
34.7471 | 0.037009
34.7607 | 0.037046
34.7514 | 0.037088
34.7546 | 0.037125
34.7622 | 0.037164
34.7889 | 0.0372
34.7832 | 0.037242
34.7998 | 0.037276
34.8014 | 0.037316
34.7899 | 0.037356
34.8092 | 0.037394
34.834 | 0.037427
34.8392 | 0.03747
34.8392 | 0.037507
34.8408 | 0.037544
34.8386 | 0.037584
34.869 | 0.037625
34.8702 | 0.03766
34.8836 | 0.037695
34.8766 | 0.037738
34.8779 | 0.037774
34.892 | 0.037814
34.9171 | 0.037847
34.9116 | 0.037894
34.9244 | 0.037926
34.9267 | 0.037966
34.9215 | 0.038005
34.9332 | 0.038047
34.9552 | 0.038079
34.9727 | 0.038119
34.9592 | 0.038159
34.9587 | 0.038196
34.9636 | 0.038236
34.9948 | 0.038274
34.9943 | 0.038311
35.0032 | 0.038348
35.002 | 0.038389
35.0047 | 0.038426
35.0167 | 0.038465
35.0381 | 0.038499
35.0433 | 0.038543
35.0442 | 0.038579
35.0488 | 0.038617
35.0507 | 0.038656
35.0583 | 0.038698
35.0763 | 0.038732
35.0942 | 0.03877
35.0821 | 0.038811
35.08 | 0.038848
35.0891 | 0.038888
35.1214 | 0.038923
35.1208 | 0.038963
35.1255 | 0.038999
35.1271 | 0.039039
35.1294 | 0.039077
35.1416 | 0.039117
35.161 | 0.03915
35.169 | 0.039193
35.1657 | 0.03923
35.1719 | 0.039268
35.1718 | 0.039307
35.1874 | 0.039349
35.2007 | 0.039385
35.2176 | 0.039419
35.2015 | 0.039465
35.2043 | 0.0395
35.2137 | 0.03954
35.245 | 0.039575
35.2448 | 0.039616
35.2429 | 0.039652
35.2484 | 0.039692
35.2413 | 0.039732
35.266 | 0.039771
35.2784 | 0.039805
35.2936 | 0.039844
35.2837 | 0.039885
35.2883 | 0.039921
35.2854 | 0.039961
35.3117 | 0.040001
35.3222 | 0.040038
35.3326 | 0.040072
35.326 | 0.040115
35.3242 | 0.040151
35.3426 | 0.040191
35.3701 | 0.040224
35.3692 | 0.040269
35.3661 | 0.040304
35.3697 | 0.040343
35.3713 | 0.040383
35.3879 | 0.040425
35.3926 | 0.040459
35.415 | 0.040496
35.4045 | 0.040539
35.4039 | 0.040574
35.4085 | 0.040615
35.4427 | 0.040649
35.4427 | 0.040692
35.451 | 0.040727
35.4489 | 0.040767
35.4409 | 0.040806
35.4552 | 0.040845
35.4834 | 0.040879
35.4923 | 0.040921
35.4844 | 0.040959
35.4865 | 0.040997
35.4874 | 0.041037
35.5115 | 0.041077
35.5125 | 0.041114
35.5329 | 0.041149
35.5251 | 0.041193
35.5251 | 0.041229
35.526 | 0.041269
35.5576 | 0.041304
35.5625 | 0.041347
35.5635 | 0.041382
35.562 | 0.041421
35.5577 | 0.041461
35.5772 | 0.041502
35.5938 | 0.041535
35.6055 | 0.041575
35.5963 | 0.041615
35.6022 | 0.041651
35.6067 | 0.041692
35.6344 | 0.041729
35.6292 | 0.041769
35.6465 | 0.041804
35.6465 | 0.041846
35.6372 | 0.041884
35.6515 | 0.041924
35.6769 | 0.041956
35.676 | 0.042002
35.6804 | 0.042037
35.6805 | 0.042075
35.6743 | 0.042116
35.6983 | 0.042157
35.707 | 0.042191
35.7203 | 0.042228
35.7106 | 0.042271
35.7147 | 0.042307
35.7242 | 0.042347
35.7536 | 0.042381
35.7431 | 0.042426
35.76 | 0.042458
35.7591 | 0.042501
35.7555 | 0.042539
35.7654 | 0.042578
35.7903 | 0.042613
35.802 | 0.042656
35.7929 | 0.042693
35.791 | 0.042731
35.7927 | 0.042772
35.8211 | 0.042812
35.8238 | 0.042847
35.8293 | 0.042885
35.8246 | 0.042928
35.8294 | 0.042964
35.8393 | 0.043003
35.8639 | 0.043037
35.8619 | 0.043082
35.8688 | 0.043115
35.8718 | 0.043155
35.8733 | 0.043195
35.8797 | 0.043235
35.9 | 0.043269
35.9156 | 0.043308
35.9056 | 0.04335
35.9024 | 0.043386
35.908 | 0.043428
35.9374 | 0.043466
35.9412 | 0.043505
35.9449 | 0.04354
35.9404 | 0.043582
35.9435 | 0.04362
35.9542 | 0.04366
35.9764 | 0.043693
35.9767 | 0.043739
35.9784 | 0.043773
35.982 | 0.043812
35.9813 | 0.043851
35.9931 | 0.043893
36.0085 | 0.043928
36.0292 | 0.043964
36.0136 | 0.044008
36.0159 | 0.044044
36.0228 | 0.044083
36.0541 | 0.044119
36.0555 | 0.044161
36.0546 | 0.044197
36.0568 | 0.044238
36.0496 | 0.044276
36.0709 | 0.044317
36.0881 | 0.04435
36.0968 | 0.044393
36.0882 | 0.044431
36.0932 | 0.044469
36.0886 | 0.04451
36.109 | 0.044551
36.1222 | 0.044585
36.1351 | 0.044622
36.125 | 0.044664
36.1222 | 0.044701
36.1345 | 0.044741
36.1685 | 0.044774
36.1632 | 0.044819
36.1654 | 0.044854
36.1661 | 0.044894
36.1679 | 0.044933
36.1837 | 0.044974
36.1927 | 0.045008
36.2101 | 0.045048
36.2034 | 0.045088
36.2043 | 0.045123
36.2039 | 0.045166
36.2341 | 0.045203
36.2355 | 0.045244
36.2444 | 0.045281
36.239 | 0.045321
36.2325 | 0.045359
36.245 | 0.045399
36.2748 | 0.045433
36.2793 | 0.045475
36.2753 | 0.045511
36.2749 | 0.045551
36.276 | 0.045591
36.2963 | 0.045631
36.3028 | 0.045666
36.3224 | 0.045704
36.3131 | 0.045746
36.3144 | 0.045782
36.3116 | 0.045823
36.3417 | 0.04586
36.3486 | 0.045902
36.3528 | 0.045937
36.3493 | 0.045977
36.3448 | 0.046017
36.3623 | 0.046057
36.383 | 0.04609
36.3875 | 0.046133
36.3802 | 0.046172
36.3849 | 0.046209
36.3866 | 0.04625
36.4097 | 0.046289
36.4074 | 0.046327
36.4281 | 0.046363
36.4237 | 0.046405
36.4167 | 0.04644
36.4265 | 0.046481
36.4566 | 0.046516
36.4537 | 0.04656
36.4593 | 0.046596
36.459 | 0.046635
36.4529 | 0.046675
36.474 | 0.046718
36.487 | 0.04675
36.4951 | 0.046791
36.4871 | 0.046831
36.4909 | 0.046868
36.4948 | 0.04691
36.5219 | 0.046946
36.5115 | 0.046987
36.5326 | 0.047022
36.5273 | 0.047064
36.5234 | 0.047101
36.5308 | 0.047142
36.5606 | 0.047175
36.5681 | 0.04722
36.5641 | 0.047255
36.5593 | 0.047294
36.5594 | 0.047334
36.5838 | 0.047375
36.5939 | 0.04741
36.6005 | 0.047448
36.5943 | 0.047491
36.5997 | 0.047528
36.6058 | 0.047567
36.6296 | 0.047604
36.627 | 0.047647
36.6375 | 0.047681
36.6356 | 0.047723
36.6343 | 0.047763
36.6369 | 0.047802
36.6601 | 0.047837
36.673 | 0.047878
36.6652 | 0.047917
36.6627 | 0.047954
36.6657 | 0.047994
36.6908 | 0.048034
36.6985 | 0.04807
36.7053 | 0.048106
36.6973 | 0.04815
36.7033 | 0.048187
36.7107 | 0.048227
36.737 | 0.048262
36.7333 | 0.048306
36.7396 | 0.04834
36.7409 | 0.048382
36.7398 | 0.04842
36.7484 | 0.048462
36.768 | 0.048496
36.7855 | 0.048535
36.7674 | 0.048577
36.7687 | 0.048615
36.771 | 0.048656
36.7992 | 0.048693
36.8036 | 0.048732
36.8059 | 0.048769
36.8051 | 0.04881
36.8008 | 0.048847
36.8179 | 0.048888
36.8391 | 0.048922
36.8453 | 0.048965
36.8404 | 0.049001
36.8439 | 0.04904
36.8365 | 0.049081
36.8531 | 0.049124
36.8732 | 0.049157
36.8836 | 0.049196
36.8703 | 0.049239
36.8689 | 0.049275
36.8775 | 0.049317
36.9121 | 0.049351
36.9039 | 0.049395
36.9108 | 0.049429
36.9096 | 0.04947
36.9101 | 0.04951
36.9205 | 0.04955
36.9344 | 0.049583
36.9464 | 0.049626
36.9414 | 0.049664
36.9441 | 0.049699
36.9367 | 0.049743
36.9662 | 0.049783
36.9744 | 0.04982
36.986 | 0.049856
36.9789 | 0.049899
36.9741 | 0.049937
36.9828 | 0.049976
37.0115 | 0.050012
37.0133 | 0.050055
37.0097 | 0.050092
37.008 | 0.050131
37.0079 | 0.050172
37.0225 | 0.050212
37.0325 | 0.050247
37.0501 | 0.050285
37.042 | 0.050327
37.045 | 0.050364
37.0408 | 0.050404
37.0695 | 0.050443
37.0767 | 0.050481
37.086 | 0.050518
37.0797 | 0.050559
37.0738 | 0.050598
37.0885 | 0.050638
37.1148 | 0.05067
37.1134 | 0.050717
37.1094 | 0.050753
37.1134 | 0.050792
37.112 | 0.050833
37.1317 | 0.050873
37.133 | 0.050909
37.1521 | 0.050947
37.145 | 0.050991
37.1391 | 0.051027
37.1432 | 0.051068
37.1738 | 0.051105
37.1688 | 0.051146
37.179 | 0.051182
37.1773 | 0.051222
37.1695 | 0.051262
37.1863 | 0.051302
37.2062 | 0.051335
37.2115 | 0.051378
37.2039 | 0.051417
37.2096 | 0.051454
37.2071 | 0.051497
37.2381 | 0.051534
37.2366 | 0.051572
37.2546 | 0.051608
37.2443 | 0.051652
37.2425 | 0.051689
37.2461 | 0.05173
37.2749 | 0.051766
37.2761 | 0.051811
37.2767 | 0.051845
37.2691 | 0.051886
37.2676 | 0.051925
37.2879 | 0.051966
37.3036 | 0.052
37.3093 | 0.05204
37.3032 | 0.05208
37.309 | 0.052118
37.3129 | 0.052158
37.3353 | 0.052195
37.3335 | 0.052237
37.3479 | 0.052271
37.3412 | 0.052315
37.3399 | 0.052353
37.3449 | 0.052392
37.3708 | 0.052428
37.3793 | 0.052471
37.3716 | 0.052508
37.3704 | 0.052546
37.3695 | 0.052588
37.3926 | 0.052629
37.4021 | 0.052664
37.4086 | 0.052702
37.3963 | 0.052746
37.4033 | 0.052783
37.4086 | 0.052822
37.4353 | 0.052858
37.4282 | 0.052902
37.441 | 0.052936
37.4374 | 0.052978
37.4363 | 0.053015
37.4434 | 0.053056
37.4674 | 0.053091
37.4821 | 0.053132
37.4657 | 0.053171
37.4679 | 0.05321
37.4683 | 0.053252
37.4937 | 0.053291
37.5002 | 0.053329
37.5034 | 0.053366
37.4983 | 0.053409
37.4965 | 0.053445
37.509 | 0.053486
37.5307 | 0.053522
37.5311 | 0.053566
37.5307 | 0.053602
37.5317 | 0.053642
37.5244 | 0.053681
37.538 | 0.053721
37.5616 | 0.053756
37.5741 | 0.053795
37.5602 | 0.053837
37.5611 | 0.053874
37.565 | 0.053916
37.5974 | 0.053952
37.5891 | 0.053994
37.5972 | 0.05403
37.5919 | 0.054073
37.5932 | 0.054112
37.6024 | 0.054152
37.6207 | 0.054185
37.6247 | 0.054231
37.6252 | 0.054267
37.6296 | 0.054304
37.6179 | 0.054348
37.6481 | 0.054387
37.6616 | 0.054422
37.6675 | 0.05446
37.6564 | 0.054504
37.6542 | 0.054539
37.659 | 0.05458
37.6885 | 0.054617
37.6891 | 0.054658
37.6927 | 0.054695
37.6887 | 0.054736
37.6877 | 0.054775
37.6999 | 0.054817
37.7152 | 0.05485
37.726 | 0.054894
37.7183 | 0.054933
37.7231 | 0.05497
37.7159 | 0.055011
37.7396 | 0.055052
37.7477 | 0.05509
37.7583 | 0.055126
37.7468 | 0.055169
37.7433 | 0.055208
37.7545 | 0.055247
37.7845 | 0.05528
37.7801 | 0.055325
37.7793 | 0.055361
37.7841 | 0.055401
37.7805 | 0.055441
37.7964 | 0.055481
37.8065 | 0.055516
37.8236 | 0.055556
37.8161 | 0.055598
37.8146 | 0.055634
37.812 | 0.055677
37.8415 | 0.055714
37.8377 | 0.055755
37.8497 | 0.055791
37.8461 | 0.055834
37.8384 | 0.055872
37.8514 | 0.055914
37.8743 | 0.055946
37.8721 | 0.055991
37.8663 | 0.056029
37.8741 | 0.056067
37.8694 | 0.056108
37.896 | 0.056148
37.8916 | 0.056184
37.9131 | 0.056221
37.9026 | 0.056264
37.903 | 0.056302
37.9048 | 0.056342
37.9331 | 0.056379
37.935 | 0.056421
37.9405 | 0.056457
37.929 | 0.056499
37.9297 | 0.056538
37.9504 | 0.056578
37.9678 | 0.056612
37.9689 | 0.056654
37.9607 | 0.056695
37.9665 | 0.056733
37.9667 | 0.056775
37.9868 | 0.056814
37.986 | 0.056852
38.0025 | 0.056887
37.9924 | 0.056933
37.9921 | 0.056971
37.9973 | 0.057008
38.0201 | 0.057044
38.0257 | 0.057088
38.0261 | 0.057124
38.0244 | 0.057163
38.0217 | 0.057203
38.0394 | 0.057246
38.0551 | 0.05728
38.0627 | 0.057319
38.0479 | 0.057362
38.0543 | 0.0574
38.0578 | 0.05744
38.0819 | 0.057478
38.0748 | 0.057521
38.09 | 0.057555
38.0827 | 0.057599
38.0825 | 0.057637
38.0859 | 0.057677
38.1078 | 0.057713
38.1188 | 0.057756
38.1107 | 0.057792
38.1132 | 0.057831
38.1092 | 0.057872
38.1294 | 0.057913
38.1416 | 0.057949
38.1491 | 0.057986
38.1399 | 0.05803
38.1415 | 0.058065
38.1474 | 0.058108
38.1758 | 0.058143
38.1726 | 0.058187
38.1767 | 0.058222
38.175 | 0.058264
38.1682 | 0.058304
38.1769 | 0.058344
38.2034 | 0.058379
38.2114 | 0.05842
38.199 | 0.058462
38.1984 | 0.058499
38.1969 | 0.058541
38.2256 | 0.05858
38.2219 | 0.058618
38.2363 | 0.058654
38.2246 | 0.058698
38.2281 | 0.058736
38.2359 | 0.058776
38.2581 | 0.058809
38.2569 | 0.058856
38.2632 | 0.05889
38.2653 | 0.05893
38.2519 | 0.058973
38.275 | 0.059012
38.2895 | 0.059048
38.3011 | 0.059087
38.2904 | 0.05913
38.2871 | 0.059167
38.2869 | 0.059209
38.314 | 0.059247
38.3183 | 0.059288
38.3237 | 0.059322
38.3136 | 0.059366
38.3151 | 0.059404
38.3266 | 0.059444
38.3441 | 0.059478
38.3489 | 0.059522
38.3453 | 0.05956
38.351 | 0.059598
38.3435 | 0.059639
38.3579 | 0.05968
38.3761 | 0.059716
38.3907 | 0.059753
38.3771 | 0.059797
38.372 | 0.059835
38.3782 | 0.059875
38.4085 | 0.059912
38.404 | 0.059957
38.4051 | 0.059991
38.4043 | 0.060033
38.4007 | 0.060073
38.4146 | 0.060115
38.4271 | 0.060148
38.4369 | 0.06019
38.4305 | 0.06023
38.4343 | 0.060267
38.4276 | 0.06031
38.4524 | 0.060348
38.454 | 0.060386
38.4686 | 0.060423
38.4629 | 0.060465
38.4577 | 0.060503
38.4669 | 0.060545
38.4961 | 0.060578
38.4924 | 0.060624
38.4882 | 0.06066
38.4937 | 0.0607
38.4861 | 0.060741
38.5103 | 0.060781
38.5115 | 0.060817
38.5283 | 0.060857
38.5165 | 0.060901
38.5171 | 0.060937
38.5148 | 0.060979
38.5406 | 0.061016
38.5432 | 0.061058
38.5555 | 0.061092
38.5408 | 0.061136
38.5375 | 0.061174
38.5511 | 0.061214
38.5784 | 0.061247
38.5744 | 0.061292
38.5713 | 0.061329
38.5784 | 0.061368
38.5767 | 0.061409
38.5935 | 0.061451
38.5954 | 0.061488
38.6146 | 0.061525
38.6006 | 0.061569
38.6015 | 0.061607
38.6049 | 0.061646
38.6263 | 0.061684
38.6302 | 0.061728
38.6321 | 0.061763
38.6262 | 0.061804
38.6218 | 0.061844
38.6374 | 0.061885
38.6562 | 0.06192
38.6623 | 0.061961
38.6507 | 0.062002
38.6583 | 0.062039
38.6602 | 0.06208
38.6792 | 0.062119
38.6779 | 0.062158
38.6963 | 0.062193
38.6854 | 0.062239
38.6846 | 0.062276
38.6876 | 0.062317
38.7132 | 0.062353
38.7191 | 0.062397
38.7119 | 0.062434
38.7108 | 0.062474
38.7078 | 0.062514
38.7257 | 0.062556
38.7411 | 0.062591
38.7447 | 0.06263
38.7324 | 0.062674
38.7364 | 0.062709
38.7382 | 0.062752
38.7642 | 0.062788
38.7621 | 0.062831
38.7729 | 0.062866
38.7662 | 0.062908
38.7611 | 0.062946
38.7681 | 0.062986
38.7991 | 0.063021
38.8055 | 0.063065
38.7938 | 0.063103
38.7932 | 0.063143
38.7905 | 0.063185
38.8162 | 0.063226
38.8193 | 0.063261
38.8299 | 0.0633
38.8159 | 0.063344
38.8192 | 0.063382
38.8244 | 0.063423
38.8457 | 0.063457
38.8393 | 0.063503
38.8497 | 0.063538
38.8482 | 0.063579
38.8322 | 0.063621
38.8528 | 0.063661
38.8723 | 0.063695
38.8807 | 0.063736
38.8694 | 0.063777
38.8709 | 0.063813
38.8697 | 0.063856
38.8942 | 0.063896
38.9014 | 0.063934
38.9091 | 0.063971
38.8974 | 0.064014
38.8991 | 0.064053
38.9052 | 0.064093
38.9267 | 0.064129
38.9273 | 0.064174
38.9279 | 0.064209
38.9308 | 0.06425
38.9194 | 0.064291
38.9327 | 0.064333
38.9528 | 0.064368
38.9672 | 0.064405
38.9532 | 0.06445
38.9525 | 0.064486
38.9552 | 0.064528
38.9833 | 0.064565
38.9757 | 0.064607
38.9844 | 0.064642
38.9818 | 0.064684
38.9794 | 0.064723
38.9893 | 0.064764
39.0067 | 0.064799
39.0129 | 0.064843
39.0104 | 0.064881
39.0125 | 0.06492
38.9985 | 0.064964
39.0256 | 0.065003
39.031 | 0.065039
39.0395 | 0.065078
39.0321 | 0.065121
39.0273 | 0.065159
39.0341 | 0.0652
39.0645 | 0.065234
39.055 | 0.065279
39.0585 | 0.065316
39.0609 | 0.065355
39.0535 | 0.065397
39.0742 | 0.065436
39.0822 | 0.065471
39.0946 | 0.065514
39.0869 | 0.065553
39.0879 | 0.065591
39.0841 | 0.065632
39.1056 | 0.065674
39.1107 | 0.065714
39.1244 | 0.065749
39.1061 | 0.065793
39.1046 | 0.065831
39.1159 | 0.065872
39.1454 | 0.065905
39.1358 | 0.065951
39.1342 | 0.065988
39.1384 | 0.066028
39.1357 | 0.066069
39.1514 | 0.066109
39.1558 | 0.066147
39.1743 | 0.066185
39.1597 | 0.066227
39.1623 | 0.066264
39.1658 | 0.066305
39.1866 | 0.066344
39.1883 | 0.066385
39.197 | 0.066421
39.1874 | 0.066463
39.1836 | 0.066503
39.1983 | 0.066544
39.2186 | 0.066578
39.2171 | 0.066623
39.2072 | 0.066662
39.2133 | 0.066701
39.218 | 0.066742
39.236 | 0.066782
39.2313 | 0.06682
39.2496 | 0.066858
39.2358 | 0.066901
39.236 | 0.066939
39.2379 | 0.066979
39.2651 | 0.067014
39.2687 | 0.06706
39.2707 | 0.067093
39.2654 | 0.067136
39.263 | 0.067175
39.276 | 0.067217
39.297 | 0.067252
39.2984 | 0.067293
39.2866 | 0.067335
39.2928 | 0.067372
39.2902 | 0.067415
39.3155 | 0.067453
39.3117 | 0.067495
39.3229 | 0.06753
39.3129 | 0.067576
39.3083 | 0.067612
39.312 | 0.067654
39.3445 | 0.067688
39.3455 | 0.067733
39.3389 | 0.067769
39.3387 | 0.06781
39.3338 | 0.06785
39.3563 | 0.067893
39.3642 | 0.067926
39.3752 | 0.067966
39.3618 | 0.068008
39.3658 | 0.068047
39.369 | 0.068089
39.391 | 0.068125
39.3802 | 0.06817
39.397 | 0.068204
39.3928 | 0.068248
39.3777 | 0.068286
39.3951 | 0.068328
39.4198 | 0.068362
39.4257 | 0.068405
39.4196 | 0.068444
39.416 | 0.068483
39.4092 | 0.068525
39.4292 | 0.068567
39.4375 | 0.068602
39.4469 | 0.06864
39.4325 | 0.068684
39.434 | 0.068722
39.4369 | 0.068762
39.4629 | 0.068797
39.4583 | 0.068844
39.4703 | 0.068878
39.4695 | 0.068919
39.4586 | 0.068959
39.4669 | 0.069002
39.491 | 0.069036
39.5035 | 0.069078
39.4866 | 0.069118
39.4848 | 0.069157
39.4847 | 0.069199
39.5137 | 0.069239
39.5068 | 0.069279
39.5177 | 0.069315
39.5098 | 0.069359
39.5104 | 0.069397
39.519 | 0.069437
39.5454 | 0.06947
39.542 | 0.069516
39.5397 | 0.069553
39.5433 | 0.069592
39.5274 | 0.069635
39.5521 | 0.069675
39.5639 | 0.06971
39.5721 | 0.069751
39.5632 | 0.069793
39.5606 | 0.069831
39.5621 | 0.069874
39.5943 | 0.069909
39.5822 | 0.069953
39.589 | 0.069989
39.5871 | 0.070032
39.5816 | 0.070071
39.5978 | 0.070112
39.6085 | 0.070146
39.6131 | 0.070192
39.6108 | 0.070229
39.6125 | 0.070268
39.6061 | 0.070309
39.624 | 0.070351
39.6347 | 0.070386
39.6519 | 0.070424
39.6322 | 0.070468
39.6294 | 0.070507
39.6369 | 0.070547
39.669 | 0.070582
39.659 | 0.070626
39.6605 | 0.070664
39.6623 | 0.070705
39.6593 | 0.070746
39.6708 | 0.070787
39.6795 | 0.070824
39.6929 | 0.070864
39.6796 | 0.070906
39.683 | 0.070944
39.6826 | 0.070983
39.6981 | 0.071025
39.7022 | 0.071064
39.715 | 0.0711
39.7023 | 0.071143
39.6989 | 0.071182
39.7094 | 0.071222
39.737 | 0.071257
39.7353 | 0.071301
39.7278 | 0.071339
39.7311 | 0.071379
39.7336 | 0.07142
39.747 | 0.071462
39.7501 | 0.071497
39.7653 | 0.071537
39.7513 | 0.071582
39.7544 | 0.07162
39.7521 | 0.07166
39.777 | 0.071698
39.7776 | 0.071742
39.7845 | 0.071776
39.7739 | 0.07182
39.7699 | 0.071859
39.7802 | 0.071899
39.8062 | 0.071934
39.8064 | 0.071977
39.7954 | 0.072017
39.8012 | 0.072055
39.7969 | 0.072097
39.8237 | 0.072135
39.8218 | 0.072175
39.8363 | 0.072212
39.8236 | 0.072257
39.822 | 0.072293
39.8218 | 0.072334
39.8529 | 0.072372
39.853 | 0.072416
39.8511 | 0.072452
39.8456 | 0.072494
39.8379 | 0.072535
39.8557 | 0.072578
39.8728 | 0.072611
39.8777 | 0.072653
39.8625 | 0.072694
39.8666 | 0.072732
39.8714 | 0.072774
39.8926 | 0.072811
39.884 | 0.072853
39.9026 | 0.072888
39.8943 | 0.072933
39.8834 | 0.07297
39.8959 | 0.073011
39.9225 | 0.073046
39.9241 | 0.073092
39.9205 | 0.073129
39.9176 | 0.073169
39.9085 | 0.073211
39.9263 | 0.073253
39.9446 | 0.073289
39.9525 | 0.073327
39.9339 | 0.073371
39.9337 | 0.07341
39.937 | 0.073451
39.9635 | 0.073487
39.9529 | 0.073531
39.9661 | 0.073566
39.9632 | 0.073609
39.9553 | 0.073647
39.9597 | 0.073689
39.9857 | 0.073724
39.9958 | 0.073768
39.9862 | 0.073806
39.9825 | 0.073845
39.9798 | 0.073887
40.005 | 0.073929
40.0052 | 0.073966
40.0138 | 0.074004
40 | 0.074049
40.0029 | 0.074087
40.0091 | 0.074127
40.0311 | 0.074163
40.0245 | 0.07421
40.0318 | 0.074244
40.0342 | 0.074285
40.018 | 0.074327
40.0366 | 0.074369
40.0519 | 0.074402
40.059 | 0.074445
40.0594 | 0.074484
40.0499 | 0.074523
40.0462 | 0.074565
40.0759 | 0.074604
40.0722 | 0.074644
40.0793 | 0.07468
40.0733 | 0.074723
40.07 | 0.074762
40.0844 | 0.074803
40.1011 | 0.074837
40.0982 | 0.074886
40.1006 | 0.074921
40.1012 | 0.07496
40.0917 | 0.075003
40.1055 | 0.075045
40.12 | 0.075081
40.1356 | 0.075119
40.1145 | 0.075162
40.1109 | 0.075202
40.1169 | 0.075242
40.1498 | 0.075279
40.1391 | 0.075321
40.1435 | 0.075359
40.1425 | 0.0754
40.1409 | 0.075439
40.1495 | 0.075481
40.1647 | 0.075517
40.1741 | 0.075561
40.1651 | 0.075599
40.1671 | 0.075638
40.1658 | 0.075679
40.1768 | 0.075723
40.1852 | 0.07576
40.1974 | 0.075796
40.1808 | 0.07584
40.1769 | 0.075879
40.1875 | 0.07592
40.2161 | 0.075956
40.2095 | 0.075999
40.2046 | 0.076037
40.2056 | 0.076079
40.2072 | 0.076119
40.2157 | 0.07616
40.2265 | 0.076195
40.2384 | 0.076237
40.2268 | 0.076278
40.229 | 0.076316
40.2263 | 0.076357
40.25 | 0.076397
40.2526 | 0.076439
40.2631 | 0.076473
40.2483 | 0.076518
40.2456 | 0.076557
40.2553 | 0.076598
40.2815 | 0.076633
40.2764 | 0.076677
40.268 | 0.076717
40.2711 | 0.076757
40.262 | 0.0768
40.2896 | 0.07684
40.2934 | 0.076876
40.3033 | 0.076915
40.2875 | 0.076959
40.2882 | 0.076995
40.2857 | 0.077037
40.3154 | 0.077075
40.3152 | 0.077117
40.3194 | 0.077153
40.3118 | 0.077196
40.3068 | 0.077236
40.3212 | 0.077277
40.3445 | 0.07731
40.3454 | 0.077356
40.335 | 0.077395
40.337 | 0.077434
40.339 | 0.077475
40.3567 | 0.077516
40.3483 | 0.077556
40.3671 | 0.077593
40.3555 | 0.077639
40.3474 | 0.077676
40.3553 | 0.077716
40.384 | 0.077752
40.3817 | 0.077796
40.3815 | 0.077834
40.3788 | 0.077874
40.3688 | 0.077916
40.3805 | 0.077958
40.4042 | 0.077992
40.413 | 0.078032
40.3967 | 0.078074
40.3978 | 0.078114
40.398 | 0.078154
40.4222 | 0.078193
40.4129 | 0.078235
40.4293 | 0.078272
40.4226 | 0.078315
40.4164 | 0.078354
40.4198 | 0.078395
40.4459 | 0.078431
40.4529 | 0.078475
40.4423 | 0.078514
40.4395 | 0.078554
40.4342 | 0.078595
40.4598 | 0.078637
40.4643 | 0.078671
40.4701 | 0.078712
40.4561 | 0.078755
40.459 | 0.078793
40.4622 | 0.078834
40.4849 | 0.078871
40.478 | 0.078915
40.4915 | 0.07895
40.4911 | 0.078993
40.4733 | 0.079034
40.489 | 0.079075
40.5095 | 0.07911
40.5095 | 0.079154
40.5051 | 0.079194
40.5031 | 0.079232
40.4963 | 0.079276
40.5244 | 0.079316
40.5212 | 0.079354
40.5287 | 0.079392
40.5193 | 0.079436
40.5189 | 0.079473
40.5297 | 0.079515
40.5541 | 0.079548
40.5431 | 0.079596
40.5497 | 0.07963
40.5483 | 0.079672
40.5407 | 0.079713
40.5499 | 0.079755
40.5706 | 0.07979
40.584 | 0.079831
40.5635 | 0.079872
40.5598 | 0.079912
40.5626 | 0.079954
40.5917 | 0.079993
40.5845 | 0.080032
40.5907 | 0.080071
40.5867 | 0.080114
40.5872 | 0.080153
40.5949 | 0.080194
40.6093 | 0.08023
40.6119 | 0.080276
40.6092 | 0.080311
40.6102 | 0.080351
40.6069 | 0.080392
40.6133 | 0.080436
40.6273 | 0.080471
40.6406 | 0.08051
40.6252 | 0.080552
40.6216 | 0.080592
40.6283 | 0.080632
40.6566 | 0.08067
40.6515 | 0.080712
40.651 | 0.08075
40.6487 | 0.080793
40.6485 | 0.080832
40.6562 | 0.080874
40.6696 | 0.08091
40.6756 | 0.080955
40.6672 | 0.080993
40.669 | 0.081033
40.6632 | 0.081073
40.68 | 0.081115
40.6858 | 0.081154
40.7012 | 0.081189
40.683 | 0.081236
40.6813 | 0.081273
40.6883 | 0.081313
40.7177 | 0.08135
40.7142 | 0.081392
40.7091 | 0.08143
40.7121 | 0.081472
40.7028 | 0.081513
40.7218 | 0.081555
40.7305 | 0.08159
40.7417 | 0.081632
40.7258 | 0.081675
40.7264 | 0.081713
40.7202 | 0.081755
40.7467 | 0.081796
40.7492 | 0.081835
40.7528 | 0.081872
40.7396 | 0.081916
40.7363 | 0.081956
40.755 | 0.081995
40.7749 | 0.08203
40.7701 | 0.082077
40.7653 | 0.082112
40.768 | 0.082153
40.7668 | 0.082194
40.7809 | 0.082235
40.7836 | 0.082272
40.8023 | 0.08231
40.7889 | 0.082356
40.785 | 0.082391
40.786 | 0.082435
40.8169 | 0.082471
40.8122 | 0.082515
40.8142 | 0.082553
40.8103 | 0.082595
40.7989 | 0.082635
40.8081 | 0.082678
40.8316 | 0.082714
40.835 | 0.082755
40.8208 | 0.082796
40.821 | 0.082836
40.82 | 0.082877
40.8417 | 0.082917
40.8384 | 0.082956
40.8566 | 0.082993
40.8459 | 0.083037
40.8426 | 0.083074
40.8424 | 0.083115
40.8721 | 0.083152
40.8767 | 0.083196
40.8717 | 0.083233
40.867 | 0.083273
40.8598 | 0.083316
40.8785 | 0.083358
40.8889 | 0.083394
40.8959 | 0.083435
40.8807 | 0.083478
40.8821 | 0.083516
40.8832 | 0.083559
40.9064 | 0.083596
40.8971 | 0.083638
40.9109 | 0.083675
40.9072 | 0.083719
40.8947 | 0.083756
40.9046 | 0.083799
40.93 | 0.083833
40.9252 | 0.083879
40.9254 | 0.083916
40.9233 | 0.083955
40.9151 | 0.083998
40.9375 | 0.084041
40.9411 | 0.084076
40.9485 | 0.084116
40.9383 | 0.08416
40.9393 | 0.084196
40.9455 | 0.08424
40.9699 | 0.084274
40.9568 | 0.084321
40.9692 | 0.084356
40.9653 | 0.084399
40.9574 | 0.084439
40.9623 | 0.084481
40.9872 | 0.084515
40.9961 | 0.084559
40.9836 | 0.084598
40.9769 | 0.084638
40.9752 | 0.084679
40.9996 | 0.084721
40.998 | 0.084759
41.0032 | 0.084798
40.999 | 0.08484
41.0006 | 0.084879
41.0057 | 0.08492
41.0242 | 0.084956
41.0238 | 0.085001
41.0235 | 0.085037
41.0218 | 0.08508
41.019 | 0.08512
41.0219 | 0.085163
41.0413 | 0.085199
41.0503 | 0.08524
41.0335 | 0.085282
41.0297 | 0.085321
41.0331 | 0.085362
41.0619 | 0.085401
41.058 | 0.085441
41.0586 | 0.085479
41.0536 | 0.085522
41.0549 | 0.085562
41.0618 | 0.085603
41.0811 | 0.085638
41.0809 | 0.085684
41.0785 | 0.08572
41.0788 | 0.08576
41.0747 | 0.085801
41.0868 | 0.085845
41.0972 | 0.085882
41.1112 | 0.08592
41.0912 | 0.085964
41.0871 | 0.086004
41.093 | 0.086045
41.1209 | 0.086082
41.1157 | 0.086125
41.1117 | 0.086163
41.1109 | 0.086205
41.1028 | 0.086246
41.1199 | 0.086286
41.1343 | 0.086321
41.1416 | 0.086364
41.1283 | 0.086405
41.1305 | 0.086443
41.1239 | 0.086485
41.1433 | 0.086527
41.155 | 0.086564
41.1629 | 0.086602
41.1494 | 0.086646
41.1427 | 0.086685
41.1539 | 0.086727
41.1796 | 0.086762
41.1702 | 0.086809
41.1687 | 0.086845
41.1663 | 0.086887
41.1645 | 0.086928
41.1749 | 0.086972
41.1779 | 0.087007
41.1955 | 0.087048
41.1869 | 0.087089
41.1822 | 0.087126
41.1787 | 0.087169
41.207 | 0.087208
41.2047 | 0.08725
41.2116 | 0.087287
41.2064 | 0.087329
41.1951 | 0.08737
41.204 | 0.08741
41.2316 | 0.087446
41.2345 | 0.087491
41.222 | 0.087528
41.2202 | 0.08757
41.2175 | 0.08761
41.2366 | 0.087653
41.2374 | 0.08769
41.251 | 0.087729
41.2368 | 0.087774
41.2353 | 0.087812
41.2318 | 0.087854
41.2577 | 0.087891
41.2588 | 0.087935
41.2618 | 0.087971
41.2568 | 0.088013
41.2475 | 0.088053
41.2606 | 0.088095
41.2813 | 0.088128
41.2848 | 0.088172
41.2719 | 0.088213
41.2766 | 0.088251
41.2762 | 0.088293
41.3019 | 0.088333
41.2947 | 0.088373
41.3052 | 0.088412
41.296 | 0.088456
41.2853 | 0.088494
41.2928 | 0.088537
41.3196 | 0.088572
41.3126 | 0.088617
41.3156 | 0.088655
41.3117 | 0.088695
41.3022 | 0.088738
41.3201 | 0.08878
41.3316 | 0.088814
41.3375 | 0.088856
41.3239 | 0.088897
41.326 | 0.088935
41.3288 | 0.088978
41.3556 | 0.089015
41.3413 | 0.089058
41.3575 | 0.089095
41.3487 | 0.089138
41.3436 | 0.089179
41.348 | 0.089219
41.3718 | 0.089256
41.3752 | 0.089301
41.3661 | 0.089338
41.3581 | 0.089379
41.3568 | 0.089421
41.3781 | 0.089463
41.3838 | 0.089499
41.3856 | 0.08954
41.3768 | 0.089583
41.3807 | 0.089621
41.3862 | 0.089661
41.4078 | 0.089698
41.4013 | 0.089743
41.4058 | 0.089779
41.4012 | 0.089822
41.3982 | 0.089862
41.4012 | 0.089903
41.4206 | 0.089939
41.4287 | 0.089982
41.4174 | 0.090023
41.4128 | 0.090062
41.4146 | 0.090103
41.4391 | 0.090145
41.4394 | 0.090183
41.4419 | 0.090221
41.4315 | 0.090267
41.4322 | 0.090306
41.4397 | 0.090345
41.4598 | 0.090381
41.4547 | 0.090428
41.4565 | 0.090463
41.4539 | 0.090506
41.4488 | 0.090545
41.455 | 0.090589
41.4707 | 0.090625
41.4858 | 0.090665
41.4637 | 0.090708
41.4644 | 0.090747
41.4672 | 0.090788
41.4926 | 0.090828
41.4916 | 0.090868
41.4913 | 0.090906
41.4882 | 0.090949
41.4804 | 0.09099
41.4954 | 0.091029
41.5102 | 0.091066
41.5133 | 0.091111
41.5032 | 0.09115
41.5033 | 0.091191
41.4937 | 0.091232
41.5096 | 0.091274
41.5258 | 0.09131
41.5335 | 0.091349
41.5169 | 0.091392
41.5145 | 0.09143
41.5228 | 0.091472
41.5528 | 0.091508
41.5413 | 0.091553
41.544 | 0.091589
41.5403 | 0.091633
41.5394 | 0.091674
41.5479 | 0.091715
41.5562 | 0.091751
41.5662 | 0.091794
41.5551 | 0.091835
41.5558 | 0.091872
41.5473 | 0.091917
41.575 | 0.091957
41.5757 | 0.091997
41.5799 | 0.092035
41.5695 | 0.092079
41.5614 | 0.092119
41.5685 | 0.092159
41.5957 | 0.092195
41.5934 | 0.092239
41.5895 | 0.092277
41.586 | 0.092318
41.5831 | 0.092359
41.5957 | 0.092401
41.6041 | 0.092436
41.6167 | 0.092477
41.606 | 0.092521
41.6057 | 0.092558
41.5989 | 0.092601
41.624 | 0.092641
41.6282 | 0.092682
41.6321 | 0.092719
41.6208 | 0.092763
41.6137 | 0.092803
41.6255 | 0.092845
41.6471 | 0.092879
41.641 | 0.092925
41.6312 | 0.092964
41.6344 | 0.093003
41.6324 | 0.093046
41.6492 | 0.093087
41.6499 | 0.093124
41.6629 | 0.093163
41.6545 | 0.093207
41.6495 | 0.093243
41.6501 | 0.093287
41.679 | 0.093323
41.6727 | 0.093368
41.6781 | 0.093405
41.6725 | 0.093446
41.6618 | 0.093489
41.6772 | 0.093531
41.6942 | 0.093565
41.6929 | 0.09361
41.6839 | 0.09365
41.6851 | 0.093688
41.6829 | 0.093732
41.7058 | 0.093771
41.6971 | 0.093811
41.7154 | 0.093848
41.7045 | 0.093892
41.6981 | 0.093932
41.7014 | 0.093971
41.7295 | 0.094007
41.7299 | 0.094054
41.7276 | 0.09409
41.7243 | 0.09413
41.7176 | 0.094173
41.7321 | 0.094215
41.7423 | 0.09425
41.7407 | 0.094294
41.7341 | 0.094335
41.7352 | 0.094374
41.7382 | 0.094416
41.7552 | 0.094455
41.752 | 0.094498
41.7625 | 0.094534
41.7535 | 0.094578
41.7468 | 0.09462
41.7498 | 0.094659
41.7728 | 0.094696
41.7798 | 0.094739
41.767 | 0.094778
41.764 | 0.094817
41.7634 | 0.094859
41.7834 | 0.094902
41.7904 | 0.094937
41.7938 | 0.094977
41.7832 | 0.095021
41.7829 | 0.095061
41.7872 | 0.095102
41.8081 | 0.095139
41.8024 | 0.095185
41.8096 | 0.095219
41.8031 | 0.095263
41.7957 | 0.095303
41.8011 | 0.095346
41.8222 | 0.095382
41.832 | 0.095423
41.8106 | 0.095466
41.8115 | 0.095504
41.8125 | 0.095545
41.8364 | 0.095587
41.8363 | 0.095625
41.8378 | 0.095664
41.83 | 0.095708
41.8259 | 0.095746
41.8372 | 0.095787
41.8564 | 0.095824
41.857 | 0.095869
41.853 | 0.095906
41.8516 | 0.095947
41.8407 | 0.095989
41.8527 | 0.096033
41.873 | 0.096066
41.8788 | 0.096108
41.8613 | 0.096152
41.8571 | 0.09619
41.8636 | 0.096233
41.8929 | 0.096271
41.8776 | 0.096314
41.8851 | 0.096351
41.8765 | 0.096394
41.874 | 0.096435
41.8842 | 0.096475
41.897 | 0.09651
41.9003 | 0.096557
41.8968 | 0.096594
41.8978 | 0.096632
41.8844 | 0.096677
41.9107 | 0.096718
41.9188 | 0.096755
41.9258 | 0.096794
41.9117 | 0.096838
41.9051 | 0.096877
41.9092 | 0.096918
41.9361 | 0.096956
41.9318 | 0.097001
41.9295 | 0.097038
41.9217 | 0.097081
41.9196 | 0.097121
41.9299 | 0.097163
41.9408 | 0.097199
41.9485 | 0.097242
41.9387 | 0.097284
41.9405 | 0.097321
41.9336 | 0.097363
41.9547 | 0.097404
41.9628 | 0.097442
41.9702 | 0.097481
41.9557 | 0.097524
41.9495 | 0.097564
41.9613 | 0.097604
41.9883 | 0.09764
41.9785 | 0.097687
41.9741 | 0.097724
41.9757 | 0.097765
41.9715 | 0.097807
41.9859 | 0.097849
41.9909 | 0.097885
42.0011 | 0.097927
41.9905 | 0.097971
41.9852 | 0.098008
41.9821 | 0.098052
42.0076 | 0.09809
42.0018 | 0.098132
42.0098 | 0.09817
42.0044 | 0.098212
41.9945 | 0.098252
42.0058 | 0.098294
42.0277 | 0.098328
42.0223 | 0.098373
42.0161 | 0.098412
42.0211 | 0.09845
42.0168 | 0.098495
42.0403 | 0.098535
42.0313 | 0.098574
42.0479 | 0.098613
42.036 | 0.098657
42.0302 | 0.098697
42.0303 | 0.098738
42.0577 | 0.098775
42.0552 | 0.098821
42.057 | 0.098856
42.0435 | 0.098899
42.0396 | 0.09894
42.0553 | 0.098982
42.0722 | 0.099016
42.067 | 0.09906
42.0618 | 0.099101
42.0636 | 0.099139
42.0642 | 0.099181
42.0816 | 0.099221
42.0809 | 0.099262
42.0947 | 0.099299
42.0832 | 0.099343
42.0765 | 0.099384
42.0806 | 0.099423
42.1006 | 0.099462
42.102 | 0.099507
42.0964 | 0.099544
42.0909 | 0.099584
42.0879 | 0.099626
42.1048 | 0.099669
42.1161 | 0.099705
42.1174 | 0.099747
42.1057 | 0.099789
42.1075 | 0.099829
42.1115 | 0.099869
42.1309 | 0.099908
42.1228 | 0.099951
42.1347 | 0.099986
42.1253 | 0.10003
42.1185 | 0.10007
42.1243 | 0.10011
42.147 | 0.10015
42.1521 | 0.10019
42.1379 | 0.10023
42.1385 | 0.10027
42.1375 | 0.10031
42.1555 | 0.10036
42.1606 | 0.10039
42.1609 | 0.10043
42.1514 | 0.10048
42.1488 | 0.10052
42.1553 | 0.10056
42.1772 | 0.10059
42.1714 | 0.10064
42.1728 | 0.10068
42.1693 | 0.10072
42.1593 | 0.10076
42.1672 | 0.1008
42.1937 | 0.10084
42.1983 | 0.10088
42.1819 | 0.10092
42.1796 | 0.10096
42.18 | 0.101
42.2081 | 0.10104
42.2019 | 0.10108
42.2086 | 0.10112
42.1971 | 0.10116
42.1936 | 0.10121
42.2027 | 0.10125
42.2186 | 0.10128
42.2148 | 0.10133
42.2144 | 0.10136
42.2154 | 0.10141
42.1995 | 0.10145
42.2195 | 0.10149
42.2307 | 0.10153
42.2392 | 0.10157
42.2263 | 0.10161
42.2192 | 0.10165
42.2204 | 0.10169
42.2474 | 0.10173
42.2492 | 0.10177
42.2499 | 0.10181
42.2399 | 0.10185
42.2371 | 0.10189
42.2443 | 0.10193
42.2601 | 0.10197
42.2623 | 0.10202
42.2559 | 0.10205
42.2576 | 0.10209
42.2474 | 0.10214
42.2626 | 0.10218
42.2729 | 0.10222
42.2832 | 0.10226
42.2667 | 0.1023
42.2574 | 0.10234
42.264 | 0.10238
42.2946 | 0.10242
42.2837 | 0.10246
42.2835 | 0.1025
42.2826 | 0.10254
42.2787 | 0.10258
42.2927 | 0.10262
42.3006 | 0.10266
42.3064 | 0.1027
42.3008 | 0.10274
42.3017 | 0.10278
42.2929 | 0.10283
42.3178 | 0.10286
42.3139 | 0.1029
42.3231 | 0.10294
42.3157 | 0.10299
42.3029 | 0.10303
42.3113 | 0.10307
42.3374 | 0.1031
42.329 | 0.10315
42.3226 | 0.10319
42.3244 | 0.10323
42.3184 | 0.10327
42.3403 | 0.10331
42.3379 | 0.10335
42.3511 | 0.10339
42.3402 | 0.10343
42.3371 | 0.10347
42.3366 | 0.10351
42.361 | 0.10355
42.3603 | 0.10359
42.3691 | 0.10363
42.3524 | 0.10367
42.3449 | 0.10372
42.3578 | 0.10376
42.3821 | 0.10379
42.3714 | 0.10384
42.3657 | 0.10388
42.3673 | 0.10392
42.3668 | 0.10396
42.3831 | 0.104
42.3792 | 0.10404
42.3903 | 0.10408
42.3755 | 0.10412
42.3758 | 0.10416
42.3851 | 0.1042
42.4022 | 0.10424
42.3995 | 0.10428
42.4015 | 0.10432
42.3943 | 0.10436
42.3865 | 0.1044
42.403 | 0.10445
42.4206 | 0.10448
42.417 | 0.10453
42.404 | 0.10457
42.4068 | 0.10461
42.4107 | 0.10465
42.4279 | 0.10469
42.4228 | 0.10473
42.4348 | 0.10477
42.4229 | 0.10481
42.4174 | 0.10485
42.4182 | 0.10489
42.4425 | 0.10493
42.4447 | 0.10498
42.4359 | 0.10501
42.4335 | 0.10505
42.4304 | 0.10509
42.4463 | 0.10514
42.4572 | 0.10517
42.4566 | 0.10521
42.4452 | 0.10526
42.4469 | 0.10529
42.4499 | 0.10534
42.4736 | 0.10538
42.4689 | 0.10542
42.4779 | 0.10546
42.4692 | 0.1055
42.4561 | 0.10554
42.4616 | 0.10558
42.4909 | 0.10562
42.4914 | 0.10566
42.4773 | 0.1057
42.4739 | 0.10574
42.4718 | 0.10578
42.4962 | 0.10583
42.4955 | 0.10586
42.5028 | 0.1059
42.4899 | 0.10595
42.4862 | 0.10599
42.4941 | 0.10603
42.5131 | 0.10606
42.5072 | 0.10611
42.513 | 0.10614
42.5108 | 0.10619
42.4908 | 0.10623
42.5117 | 0.10627
42.5307 | 0.10631
42.5337 | 0.10635
42.518 | 0.10639
42.5145 | 0.10643
42.5111 | 0.10647
42.5339 | 0.10652
42.5347 | 0.10655
42.539 | 0.10659
42.5279 | 0.10664
42.5237 | 0.10668
42.5284 | 0.10672
42.549 | 0.10675
42.5471 | 0.1068
42.5485 | 0.10684
42.5493 | 0.10688
42.5368 | 0.10692
42.5496 | 0.10696
42.5662 | 0.107
42.5759 | 0.10704
42.5581 | 0.10708
42.5521 | 0.10712
42.5574 | 0.10716
42.5861 | 0.1072
42.5716 | 0.10725
42.5737 | 0.10728
42.57 | 0.10733
42.5647 | 0.10737
42.5743 | 0.10741
42.5876 | 0.10744
42.5883 | 0.10749
42.585 | 0.10753
42.5853 | 0.10757
42.5726 | 0.10761
42.5955 | 0.10765
42.5978 | 0.10769
42.6069 | 0.10773
42.5996 | 0.10777
42.5879 | 0.10781
42.5941 | 0.10785
42.624 | 0.10789
42.6129 | 0.10794
42.6111 | 0.10797
42.6122 | 0.10801
42.6023 | 0.10806
42.621 | 0.1081
42.6257 | 0.10813
42.6338 | 0.10818
42.6237 | 0.10822
42.6208 | 0.10826
42.6167 | 0.1083
42.6369 | 0.10834
42.638 | 0.10838
42.6496 | 0.10842
42.6305 | 0.10846
42.6242 | 0.1085
42.6339 | 0.10854
42.6639 | 0.10858
42.6514 | 0.10862
42.6506 | 0.10866
42.6535 | 0.1087
42.6498 | 0.10875
42.6617 | 0.10879
42.6659 | 0.10883
42.679 | 0.10886
42.663 | 0.10891
42.6588 | 0.10895
42.6619 | 0.10899
42.6794 | 0.10903
42.6798 | 0.10907
42.6818 | 0.10911
42.6731 | 0.10915
42.664 | 0.10919
42.6779 | 0.10923
42.6989 | 0.10927
42.694 | 0.10932
42.6847 | 0.10935
42.6864 | 0.10939
42.6856 | 0.10944
42.6981 | 0.10948
42.7 | 0.10952
42.7141 | 0.10956
42.6999 | 0.1096
42.6938 | 0.10964
42.6932 | 0.10968
42.7182 | 0.10972
42.7195 | 0.10976
42.7165 | 0.1098
42.709 | 0.10984
42.7045 | 0.10988
42.7167 | 0.10993
42.736 | 0.10996
42.7334 | 0.11001
42.7208 | 0.11005
42.7214 | 0.11009
42.7204 | 0.11013
42.7432 | 0.11017
42.7402 | 0.11021
42.7489 | 0.11025
42.7373 | 0.11029
42.7313 | 0.11033
42.7337 | 0.11037
42.7634 | 0.11041
42.7634 | 0.11045
42.7526 | 0.11049
42.7484 | 0.11053
42.7449 | 0.11058
42.7691 | 0.11062
42.7697 | 0.11065
42.7744 | 0.11069
42.761 | 0.11074
42.7579 | 0.11078
42.7636 | 0.11082
42.7823 | 0.11086
42.7727 | 0.1109
42.785 | 0.11094
42.7793 | 0.11098
42.7597 | 0.11102
42.7775 | 0.11106
42.8002 | 0.1111
42.8021 | 0.11114
42.7925 | 0.11118
42.7878 | 0.11122
42.7811 | 0.11127
42.8033 | 0.11131
42.8078 | 0.11135
42.8142 | 0.11139
42.801 | 0.11143
42.7957 | 0.11147
42.7977 | 0.11151
42.82 | 0.11155
42.8132 | 0.11159
42.8172 | 0.11163
42.8162 | 0.11167
42.8021 | 0.11171
42.8088 | 0.11176
42.8305 | 0.11179
42.8412 | 0.11183
42.8225 | 0.11188
42.8176 | 0.11192
42.8177 | 0.11196
42.8466 | 0.112
42.8375 | 0.11204
42.8447 | 0.11208
42.8346 | 0.11212
42.8361 | 0.11216
42.8409 | 0.1122
42.8574 | 0.11224
42.8552 | 0.11228
42.8547 | 0.11232
42.8543 | 0.11236
42.8366 | 0.11241
42.8573 | 0.11245
42.8649 | 0.11248
42.8707 | 0.11253
42.8607 | 0.11257
42.8521 | 0.11261
42.8536 | 0.11265
42.8842 | 0.11269
42.871 | 0.11273
42.8753 | 0.11277
42.872 | 0.11281
42.8639 | 0.11285
42.8806 | 0.11289
42.8923 | 0.11293
42.8925 | 0.11298
42.8885 | 0.11301
42.8866 | 0.11305
42.8805 | 0.1131
42.8985 | 0.11314
42.9027 | 0.11318
42.9151 | 0.11322
42.894 | 0.11326
42.8876 | 0.1133
42.8946 | 0.11334
42.9248 | 0.11338
42.9109 | 0.11342
42.91 | 0.11346
42.9112 | 0.1135
42.9052 | 0.11354
42.9148 | 0.11359
42.9235 | 0.11362
42.9328 | 0.11367
42.9209 | 0.11371
42.9179 | 0.11375
42.9213 | 0.11379
42.9344 | 0.11383
42.9388 | 0.11387
42.9451 | 0.11391
42.9325 | 0.11395
42.9236 | 0.11399
42.935 | 0.11403
42.9595 | 0.11407
42.9534 | 0.11411
42.943 | 0.11415
42.9455 | 0.11419
42.9428 | 0.11424
42.9515 | 0.11428
42.9562 | 0.11432
42.9704 | 0.11436
42.9561 | 0.1144
42.952 | 0.11444
42.9492 | 0.11448
42.9732 | 0.11452
42.9747 | 0.11456
42.9766 | 0.1146
42.965 | 0.11464
42.9594 | 0.11468
42.9675 | 0.11473
42.9912 | 0.11476
42.9869 | 0.1148
42.9739 | 0.11485
42.9786 | 0.11488
42.9725 | 0.11493
42.9983 | 0.11497
42.9953 | 0.11501
43.0038 | 0.11505
42.9893 | 0.11509
42.983 | 0.11513
42.9826 | 0.11517
43.0134 | 0.11521
43.0113 | 0.11525
43.0056 | 0.11529
42.9994 | 0.11533
42.9941 | 0.11538
43.0122 | 0.11542
43.024 | 0.11545
43.0264 | 0.1155
43.0124 | 0.11554
43.0115 | 0.11558
43.0139 | 0.11562
43.0314 | 0.11566
43.0234 | 0.1157
43.0388 | 0.11574
43.0299 | 0.11578
43.0124 | 0.11582
43.0237 | 0.11587
43.0491 | 0.1159
43.0486 | 0.11595
43.0401 | 0.11599
43.0353 | 0.11603
43.0266 | 0.11607
43.042 | 0.11611
43.0563 | 0.11615
43.0615 | 0.11619
43.0467 | 0.11623
43.0429 | 0.11627
43.0454 | 0.11631
43.0698 | 0.11635
43.0615 | 0.11639
43.0717 | 0.11643
43.0675 | 0.11647
43.0557 | 0.11651
43.0578 | 0.11656
43.0818 | 0.11659
43.0898 | 0.11664
43.0736 | 0.11668
43.0677 | 0.11672
43.0639 | 0.11676
43.0866 | 0.1168
43.0823 | 0.11684
43.0892 | 0.11688
43.0762 | 0.11693
43.073 | 0.11697
43.0799 | 0.11701
43.1015 | 0.11704
43.0924 | 0.11709
43.099 | 0.11713
43.0999 | 0.11717
43.0825 | 0.11721
43.0984 | 0.11725
43.1122 | 0.11729
43.1162 | 0.11733
43.1093 | 0.11737
43.1008 | 0.11741
43.0973 | 0.11745
43.1263 | 0.11749
43.1173 | 0.11754
43.1198 | 0.11757
43.114 | 0.11762
43.1059 | 0.11766
43.1192 | 0.1177
43.1336 | 0.11774
43.1263 | 0.11778
43.1277 | 0.11782
43.1262 | 0.11786
43.1204 | 0.1179
43.1296 | 0.11795
43.1398 | 0.11798
43.1535 | 0.11802
43.1354 | 0.11807
43.1282 | 0.11811
43.1318 | 0.11815
43.1612 | 0.11819
43.1525 | 0.11823
43.1531 | 0.11827
43.1515 | 0.11831
43.1458 | 0.11835
43.1547 | 0.11839
43.1681 | 0.11843
43.1708 | 0.11847
43.159 | 0.11852
43.1575 | 0.11855
43.1582 | 0.1186
43.164 | 0.11864
43.1715 | 0.11868
43.1812 | 0.11872
43.1688 | 0.11876
43.1597 | 0.1188
43.1683 | 0.11884
43.1929 | 0.11888
43.1866 | 0.11892
43.1822 | 0.11896
43.1831 | 0.119
43.1812 | 0.11904
43.1891 | 0.11909
43.1994 | 0.11912
43.2081 | 0.11916
43.1928 | 0.11921
43.1901 | 0.11925
43.1879 | 0.11929
43.205 | 0.11933
43.2082 | 0.11937
43.2144 | 0.11941
43.1998 | 0.11945
43.1929 | 0.11949
43.2003 | 0.11953
43.2261 | 0.11957
43.2233 | 0.11961
43.2109 | 0.11966
43.2112 | 0.11969
43.2017 | 0.11974
43.2234 | 0.11978
43.2311 | 0.11982
43.238 | 0.11986
43.2193 | 0.1199
43.2176 | 0.11994
43.2148 | 0.11998
43.2406 | 0.12002
43.2445 | 0.12006
43.2441 | 0.1201
43.2362 | 0.12014
43.225 | 0.12019
43.2384 | 0.12023
43.2561 | 0.12026
43.2542 | 0.12031
43.2406 | 0.12035
43.2401 | 0.12039
43.2419 | 0.12043
43.2589 | 0.12047
43.2535 | 0.12051
43.2699 | 0.12055
43.2575 | 0.12059
43.2478 | 0.12063
43.2543 | 0.12067
43.2806 | 0.12071
43.2781 | 0.12076
43.2748 | 0.1208
43.2698 | 0.12084
43.259 | 0.12088
43.2707 | 0.12092
43.2888 | 0.12096
43.2929 | 0.121
43.2754 | 0.12104
43.2715 | 0.12108
43.2715 | 0.12113
43.2929 | 0.12117
43.2861 | 0.12121
43.2988 | 0.12124
43.2921 | 0.12129
43.2818 | 0.12133
43.2818 | 0.12137
43.3078 | 0.12141
43.3137 | 0.12145
43.3026 | 0.12149
43.2966 | 0.12153
43.2901 | 0.12157
43.3083 | 0.12162
43.3133 | 0.12165
43.3207 | 0.12169
43.3076 | 0.12174
43.3051 | 0.12178
43.3084 | 0.12182
43.3282 | 0.12186
43.3195 | 0.1219
43.3292 | 0.12194
43.3261 | 0.12198
43.3058 | 0.12202
43.3176 | 0.12207
43.3368 | 0.1221
43.3373 | 0.12215
43.3314 | 0.12219
43.3269 | 0.12222
43.321 | 0.12227
43.3466 | 0.12231
43.341 | 0.12235
43.3489 | 0.12239
43.3392 | 0.12243
43.3338 | 0.12247
43.3445 | 0.12251
43.3634 | 0.12255
43.3527 | 0.1226
43.358 | 0.12263
43.3536 | 0.12267
43.3433 | 0.12272
43.3515 | 0.12276
43.3678 | 0.1228
43.3777 | 0.12284
43.3554 | 0.12288
43.3489 | 0.12292
43.351 | 0.12296
43.3802 | 0.123
43.369 | 0.12304
43.3734 | 0.12308
43.3686 | 0.12313
43.3646 | 0.12317
43.3707 | 0.12321
43.3866 | 0.12324
43.3873 | 0.12329
43.3838 | 0.12333
43.3825 | 0.12337
43.3795 | 0.12341
43.3834 | 0.12345
43.3971 | 0.12349
43.4063 | 0.12353
43.39 | 0.12358
43.3821 | 0.12361
43.3888 | 0.12366
43.4143 | 0.12369
43.4058 | 0.12374
43.4015 | 0.12378
43.3989 | 0.12382
43.3967 | 0.12386
43.4016 | 0.1239
43.4156 | 0.12394
43.4196 | 0.12398
43.4115 | 0.12402
43.4092 | 0.12406
43.4052 | 0.1241
43.4212 | 0.12415
43.4274 | 0.12419
43.4376 | 0.12422
43.4178 | 0.12427
43.4143 | 0.12431
43.4211 | 0.12435
43.4468 | 0.12439
43.4387 | 0.12443
43.4317 | 0.12447
43.4331 | 0.12451
43.4224 | 0.12456
43.4386 | 0.1246
43.4444 | 0.12464
43.4546 | 0.12468
43.4371 | 0.12472
43.4353 | 0.12476
43.4291 | 0.1248
43.4533 | 0.12484
43.4569 | 0.12488
43.4599 | 0.12492
43.4476 | 0.12496
43.4391 | 0.125
43.4519 | 0.12505
43.4731 | 0.12508
43.4636 | 0.12513
43.4608 | 0.12517
43.4591 | 0.12521
43.4586 | 0.12525
43.4696 | 0.12529
43.4695 | 0.12533
43.4866 | 0.12537
43.4705 | 0.12542
43.4588 | 0.12545
43.4621 | 0.1255
43.4921 | 0.12553
43.4875 | 0.12558
43.4849 | 0.12562
43.4798 | 0.12566
43.4691 | 0.1257
43.479 | 0.12574
43.503 | 0.12578
43.5056 | 0.12582
43.4908 | 0.12586
43.4863 | 0.1259
43.484 | 0.12594
43.5025 | 0.12599
43.4995 | 0.12602
43.5142 | 0.12606
43.5037 | 0.12611
43.4933 | 0.12615
43.4911 | 0.12619
43.5183 | 0.12623
43.521 | 0.12627
43.5122 | 0.12631
43.5054 | 0.12635
43.499 | 0.12639
43.5149 | 0.12644
43.5244 | 0.12647
43.5295 | 0.12651
43.5157 | 0.12656
43.5155 | 0.1266
43.5162 | 0.12664
43.5364 | 0.12668
43.5269 | 0.12672
43.5407 | 0.12676
43.535 | 0.1268
43.5172 | 0.12684
43.5272 | 0.12689
43.5508 | 0.12692
43.5458 | 0.12697
43.5411 | 0.12701
43.538 | 0.12705
43.5292 | 0.12709
43.5508 | 0.12713
43.5474 | 0.12717
43.5539 | 0.12721
43.5415 | 0.12725
43.5389 | 0.12729
43.546 | 0.12733
43.5667 | 0.12737
43.5533 | 0.12742
43.5668 | 0.12745
43.5595 | 0.1275
43.5491 | 0.12754
43.5559 | 0.12758
43.5767 | 0.12762
43.5845 | 0.12766
43.5667 | 0.1277
43.5585 | 0.12774
43.559 | 0.12778
43.5831 | 0.12783
43.578 | 0.12786
43.5787 | 0.12791
43.5727 | 0.12795
43.5688 | 0.12799
43.5745 | 0.12803
43.5905 | 0.12807
43.5863 | 0.12811
43.5865 | 0.12815
43.5838 | 0.12819
43.5783 | 0.12823
43.5812 | 0.12828
43.5992 | 0.12831
43.6079 | 0.12835
43.5909 | 0.1284
43.5868 | 0.12844
43.5897 | 0.12848
43.6155 | 0.12852
43.6117 | 0.12856
43.6099 | 0.1286
43.6042 | 0.12864
43.6009 | 0.12868
43.607 | 0.12873
43.6232 | 0.12876
43.6233 | 0.12881
43.6163 | 0.12885
43.6135 | 0.12889
43.6057 | 0.12893
43.6158 | 0.12897
43.6247 | 0.12901
43.6386 | 0.12905
43.6165 | 0.12909
43.6133 | 0.12913
43.6168 | 0.12917
43.6446 | 0.12921
43.64 | 0.12926
43.6342 | 0.12929
43.6342 | 0.12934
43.6227 | 0.12938
43.636 | 0.12942
43.6504 | 0.12946
43.6555 | 0.1295
43.6384 | 0.12954
43.6374 | 0.12958
43.6276 | 0.12962
43.6461 | 0.12967
43.6556 | 0.12971
43.6606 | 0.12974
43.6455 | 0.12979
43.6371 | 0.12983
43.6484 | 0.12987
43.6767 | 0.12991
43.6623 | 0.12995
43.6627 | 0.12999
43.6583 | 0.13003
43.657 | 0.13007
43.6648 | 0.13012
43.6681 | 0.13015
43.6795 | 0.1302
43.6647 | 0.13024
43.6615 | 0.13027
43.6613 | 0.13032
43.6917 | 0.13036
43.6858 | 0.1304
43.6855 | 0.13044
43.6773 | 0.13048
43.6671 | 0.13053
43.675 | 0.13057
43.6984 | 0.1306
43.6946 | 0.13065
43.6827 | 0.13069
43.6803 | 0.13073
43.6764 | 0.13077
43.6908 | 0.13081
43.6916 | 0.13085
43.7072 | 0.13089
43.6925 | 0.13094
43.6884 | 0.13097
43.6843 | 0.13102
43.711 | 0.13106
43.7136 | 0.1311
43.7124 | 0.13114
43.7037 | 0.13118
43.6946 | 0.13122
43.7068 | 0.13126
43.7222 | 0.1313
43.7225 | 0.13134
43.7083 | 0.13139
43.7088 | 0.13142
43.7074 | 0.13147
43.726 | 0.13151
43.7185 | 0.13155
43.7317 | 0.13159
43.7259 | 0.13163
43.7128 | 0.13167
43.7176 | 0.13171
43.7426 | 0.13175
43.7359 | 0.13179
43.738 | 0.13183
43.7328 | 0.13187
43.7214 | 0.13192
43.7384 | 0.13196
43.7457 | 0.132
43.7498 | 0.13204
43.7349 | 0.13208
43.7342 | 0.13212
43.7381 | 0.13216
43.7632 | 0.1322
43.7462 | 0.13225
43.7583 | 0.13228
43.7494 | 0.13233
43.739 | 0.13237
43.742 | 0.13241
43.7633 | 0.13245
43.7669 | 0.13249
43.758 | 0.13253
43.7482 | 0.13257
43.7467 | 0.13261
43.7651 | 0.13266
43.7704 | 0.13269
43.772 | 0.13273
43.7632 | 0.13278
43.762 | 0.13282
43.7666 | 0.13286
43.7847 | 0.1329
43.778 | 0.13294
43.7819 | 0.13298
43.7766 | 0.13302
43.7704 | 0.13306
43.7707 | 0.13311
43.789 | 0.13314
43.7946 | 0.13319
43.7801 | 0.13323
43.7746 | 0.13327
43.7725 | 0.13331
43.7967 | 0.13335
43.7976 | 0.13339
43.796 | 0.13343
43.7863 | 0.13347
43.7844 | 0.13352
43.7899 | 0.13356
43.807 | 0.13359
43.8 | 0.13364
43.8024 | 0.13368
43.8 | 0.13372
43.794 | 0.13376
43.801 | 0.1338
43.8112 | 0.13384
43.8282 | 0.13388
43.8052 | 0.13393
43.8003 | 0.13396
43.8011 | 0.13401
43.8261 | 0.13405
43.8242 | 0.13409
43.818 | 0.13413
43.8131 | 0.13417
43.8033 | 0.13421
43.8173 | 0.13425
43.8348 | 0.13429
43.8358 | 0.13433
43.8238 | 0.13437
43.8237 | 0.13441
43.8145 | 0.13446
43.8277 | 0.1345
43.8429 | 0.13454
43.8488 | 0.13458
43.8317 | 0.13462
43.8225 | 0.13466
43.8298 | 0.1347
43.8589 | 0.13474
43.8468 | 0.13479
43.8465 | 0.13482
43.8402 | 0.13487
43.8366 | 0.13491
43.8455 | 0.13495
43.8528 | 0.13499
43.86 | 0.13503
43.848 | 0.13507
43.8476 | 0.13511
43.8377 | 0.13515
43.8644 | 0.13519
43.8656 | 0.13523
43.8713 | 0.13527
43.861 | 0.13532
43.8489 | 0.13536
43.8543 | 0.1354
43.8823 | 0.13544
43.8802 | 0.13548
43.8702 | 0.13552
43.8648 | 0.13556
43.8598 | 0.1356
43.8709 | 0.13565
43.8748 | 0.13568
43.8863 | 0.13573
43.8738 | 0.13577
43.8704 | 0.13581
43.8637 | 0.13585
43.8874 | 0.13589
43.8896 | 0.13593
43.8938 | 0.13597
43.8821 | 0.13601
43.873 | 0.13605
43.8838 | 0.1361
43.9068 | 0.13613
43.9016 | 0.13618
43.8921 | 0.13622
43.8931 | 0.13626
43.889 | 0.1363
43.9052 | 0.13634
43.9025 | 0.13638
43.9155 | 0.13642
43.9047 | 0.13647
43.8931 | 0.1365
43.8945 | 0.13655
43.921 | 0.13659
43.91 | 0.13663
43.9113 | 0.13667
43.9059 | 0.13671
43.8947 | 0.13675
43.9073 | 0.1368
43.922 | 0.13683
43.9202 | 0.13688
43.9095 | 0.13692
43.9139 | 0.13695
43.9107 | 0.137
43.9334 | 0.13704
43.9239 | 0.13708
43.9406 | 0.13712
43.9294 | 0.13716
43.919 | 0.1372
43.922 | 0.13724
43.9473 | 0.13728
43.9453 | 0.13733
43.9368 | 0.13737
43.9269 | 0.13741
43.9241 | 0.13745
43.9392 | 0.13749
43.9458 | 0.13753
43.944 | 0.13757
43.9353 | 0.13761
43.9361 | 0.13765
43.9373 | 0.1377
43.9538 | 0.13774
43.9497 | 0.13778
43.9596 | 0.13781
43.9498 | 0.13786
43.9411 | 0.1379
43.9441 | 0.13794
43.9666 | 0.13798
43.9693 | 0.13802
43.9581 | 0.13806
43.9523 | 0.1381
43.9497 | 0.13815
43.9689 | 0.13819
43.9732 | 0.13823
43.9735 | 0.13827
43.9602 | 0.13831
43.9585 | 0.13835
43.9634 | 0.13839
43.9823 | 0.13843
43.9726 | 0.13848
43.9778 | 0.13851
43.9724 | 0.13856
43.965 | 0.1386
43.968 | 0.13864
43.9854 | 0.13868
43.9974 | 0.13872
43.9767 | 0.13876
43.9746 | 0.1388
43.9745 | 0.13884
43.9946 | 0.13889
43.9985 | 0.13892
43.9954 | 0.13896
43.9876 | 0.13901
43.9795 | 0.13905
43.9884 | 0.13909
44.0073 | 0.13913
44.0047 | 0.13917
43.9956 | 0.13921
43.9938 | 0.13925
43.9813 | 0.1393
43.9921 | 0.13934
44.0121 | 0.13937
44.018 | 0.13942
44.0003 | 0.13946
43.9949 | 0.1395
43.9994 | 0.13954
44.0278 | 0.13958
44.0166 | 0.13962
44.0218 | 0.13966
44.0136 | 0.1397
44.0082 | 0.13975
44.0144 | 0.13979
44.027 | 0.13982
44.0304 | 0.13987
44.021 | 0.13991
44.0211 | 0.13995
44.0047 | 0.14
44.0299 | 0.14004
44.035 | 0.14007
44.0397 | 0.14011
44.0257 | 0.14016
44.0168 | 0.1402
44.0197 | 0.14024
44.0466 | 0.14028
44.0415 | 0.14032
44.0382 | 0.14036
44.0316 | 0.1404
44.0264 | 0.14044
44.035 | 0.14049
44.0451 | 0.14052
44.0536 | 0.14057
44.0419 | 0.14061
44.0414 | 0.14065
44.0295 | 0.14069
44.0508 | 0.14073
44.0572 | 0.14077
44.0627 | 0.14081
44.0481 | 0.14086
44.0384 | 0.1409
44.0483 | 0.14094
44.0717 | 0.14097
44.0607 | 0.14102
44.0538 | 0.14106
44.0544 | 0.1411
44.0493 | 0.14114
44.0619 | 0.14118
44.0645 | 0.14122
44.076 | 0.14126
44.068 | 0.14131
44.0633 | 0.14134
44.0572 | 0.14139
44.0846 | 0.14143
44.0799 | 0.14147
44.0844 | 0.14151
44.0772 | 0.14155
44.066 | 0.14159
44.0765 | 0.14164
44.0933 | 0.14167
44.0862 | 0.14172
44.077 | 0.14176
44.0796 | 0.1418
44.0725 | 0.14184
44.0943 | 0.14188
44.0828 | 0.14192
44.0977 | 0.14196
44.0851 | 0.14201
44.0772 | 0.14205
44.0778 | 0.14209
44.104 | 0.14212
44.0998 | 0.14217
44.1023 | 0.14221
44.0885 | 0.14225
44.0838 | 0.14229
44.0972 | 0.14233
44.1133 | 0.14237
44.1067 | 0.14241
44.1008 | 0.14246
44.1003 | 0.1425
44.0999 | 0.14254
44.113 | 0.14258
44.1101 | 0.14262
44.1209 | 0.14266
44.1089 | 0.1427
44.1019 | 0.14275
44.1038 | 0.14278
44.1238 | 0.14282
44.124 | 0.14287
44.1175 | 0.14291
44.1116 | 0.14295
44.1075 | 0.14299
44.1226 | 0.14303
44.1346 | 0.14307
44.1353 | 0.14311
44.1216 | 0.14315
44.1216 | 0.14319
44.1238 | 0.14324
44.1418 | 0.14327
44.1345 | 0.14332
44.1435 | 0.14336
44.1332 | 0.1434
44.1255 | 0.14344
44.127 | 0.14348
44.1457 | 0.14352
44.1525 | 0.14357
44.1347 | 0.14361
44.1319 | 0.14365
44.1293 | 0.14369
44.1475 | 0.14373
44.1527 | 0.14377
44.1523 | 0.14381
44.142 | 0.14385
44.1362 | 0.14389
44.1416 | 0.14393
44.1638 | 0.14397
44.1603 | 0.14402
44.1574 | 0.14406
44.1529 | 0.1441
44.1422 | 0.14414
44.149 | 0.14418
44.1743 | 0.14422
44.1762 | 0.14426
44.1569 | 0.14431
44.1519 | 0.14434
44.1531 | 0.14439
44.1811 | 0.14443
44.1694 | 0.14447
44.1746 | 0.14451
44.162 | 0.14455
44.1575 | 0.14459
44.1648 | 0.14463
44.1811 | 0.14467
44.1776 | 0.14472
44.1761 | 0.14475
44.1752 | 0.14479
44.1583 | 0.14484
44.1803 | 0.14488
44.1936 | 0.14492
44.1967 | 0.14496
44.1817 | 0.145
44.1733 | 0.14504
44.1741 | 0.14508
44.1974 | 0.14513
44.1948 | 0.14517
44.1957 | 0.14521
44.1863 | 0.14525
44.1819 | 0.14529
44.1877 | 0.14533
44.201 | 0.14537
44.2022 | 0.14541
44.1952 | 0.14545
44.1942 | 0.14549
44.1841 | 0.14554
44.1977 | 0.14558
44.2094 | 0.14562
44.2191 | 0.14566
44.202 | 0.1457
44.1925 | 0.14574
44.2011 | 0.14578
44.2272 | 0.14582
44.2141 | 0.14587
44.2121 | 0.1459
44.2084 | 0.14595
44.2039 | 0.14599
44.214 | 0.14603
44.2193 | 0.14607
44.2271 | 0.14611
44.2169 | 0.14615
44.2125 | 0.14619
44.2033 | 0.14624
44.2262 | 0.14628
44.2235 | 0.14632
44.2309 | 0.14636
44.2225 | 0.1464
44.2107 | 0.14644
44.2195 | 0.14648
44.2441 | 0.14652
44.2338 | 0.14657
44.2289 | 0.1466
44.2325 | 0.14664
44.2234 | 0.14669
44.2443 | 0.14673
44.2389 | 0.14677
44.251 | 0.14681
44.2381 | 0.14685
44.2312 | 0.14689
44.229 | 0.14693
44.2536 | 0.14697
44.2505 | 0.14702
44.2556 | 0.14705
44.2385 | 0.1471
44.2289 | 0.14714
44.2394 | 0.14718
44.2622 | 0.14722
44.2527 | 0.14726
44.2501 | 0.1473
44.2484 | 0.14734
44.2464 | 0.14739
44.2596 | 0.14743
44.2603 | 0.14747
44.2739 | 0.14751
44.2598 | 0.14755
44.2523 | 0.14759
44.254 | 0.14763
44.2732 | 0.14767
44.2696 | 0.14772
44.2693 | 0.14775
44.2625 | 0.14779
44.2535 | 0.14784
44.2672 | 0.14788
44.281 | 0.14792
44.279 | 0.14796
44.2634 | 0.148
44.2629 | 0.14804
44.2662 | 0.14808
44.2834 | 0.14813
44.277 | 0.14817
44.2876 | 0.14821
44.2764 | 0.14825
44.2695 | 0.14829
44.2716 | 0.14833
44.2936 | 0.14837
44.298 | 0.14841
44.2864 | 0.14845
44.2811 | 0.14849
44.2774 | 0.14854
44.2901 | 0.14858
44.3031 | 0.14862
44.3018 | 0.14866
44.2848 | 0.1487
44.2821 | 0.14874
44.2842 | 0.14879
44.3104 | 0.14882
44.3004 | 0.14887
44.302 | 0.14891
44.2942 | 0.14895
44.2851 | 0.14899
44.2902 | 0.14903
44.3168 | 0.14907
44.3162 | 0.14911
44.3049 | 0.14915
44.2998 | 0.14919
44.2963 | 0.14924
44.3184 | 0.14928
44.3166 | 0.14932
44.3225 | 0.14936
44.3076 | 0.1494
44.3012 | 0.14944
44.3101 | 0.14948
44.3295 | 0.14952
44.3209 | 0.14957
44.3215 | 0.1496
44.3174 | 0.14965
44.2983 | 0.14969
44.3164 | 0.14973
44.3338 | 0.14977
44.3367 | 0.14981
44.3253 | 0.14985
44.3175 | 0.14989
44.3153 | 0.14994
44.3357 | 0.14998
44.3392 | 0.15002
44.3422 | 0.15006
44.3282 | 0.1501
44.3237 | 0.15014
44.3287 | 0.15018
44.3494 | 0.15022
44.3447 | 0.15027
44.3411 | 0.1503
44.3397 | 0.15034
44.3296 | 0.15039
44.3378 | 0.15043
44.3512 | 0.15047
44.3605 | 0.15051
44.3419 | 0.15055
44.3311 | 0.15059
44.335 | 0.15064
44.3629 | 0.15067
44.3526 | 0.15072
44.3545 | 0.15076
44.3473 | 0.1508
44.3418 | 0.15084
44.3509 | 0.15088
44.3636 | 0.15092
44.3654 | 0.15096
44.3601 | 0.151
44.359 | 0.15104
44.347 | 0.15109
44.3657 | 0.15113
44.3677 | 0.15117
44.3739 | 0.15121
44.3673 | 0.15125
44.3523 | 0.15129
44.3568 | 0.15134
44.3834 | 0.15137
44.3717 | 0.15142
44.3674 | 0.15146
44.3679 | 0.1515
44.3567 | 0.15154
44.375 | 0.15158
44.3792 | 0.15162
44.3847 | 0.15166
44.3752 | 0.1517
44.372 | 0.15174
44.3695 | 0.15179
44.3886 | 0.15183
44.3896 | 0.15187
44.3997 | 0.15191
44.3787 | 0.15195
44.37 | 0.15199
44.38 | 0.15203
44.4067 | 0.15207
44.3918 | 0.15212
44.3886 | 0.15216
44.3884 | 0.1522
44.3849 | 0.15224
44.3939 | 0.15228
44.3951 | 0.15232
44.4065 | 0.15236
44.3907 | 0.15241
44.3857 | 0.15245
44.3889 | 0.15249
44.4063 | 0.15253
44.4066 | 0.15257
44.4084 | 0.15261
44.3981 | 0.15265
44.3882 | 0.15269
44.4014 | 0.15273
44.4226 | 0.15277
44.4166 | 0.15282
44.4046 | 0.15286
44.4048 | 0.1529
44.4071 | 0.15294
44.4174 | 0.15298
44.4159 | 0.15302
44.4297 | 0.15306
44.4146 | 0.15311
44.4053 | 0.15315
44.4044 | 0.15319
44.4277 | 0.15323
44.4282 | 0.15327
44.4223 | 0.15331
44.4162 | 0.15335
44.4111 | 0.15339
44.4205 | 0.15343
44.4387 | 0.15347
44.4361 | 0.15351
44.4218 | 0.15356
44.4218 | 0.1536
44.4191 | 0.15364
44.4427 | 0.15368
44.4378 | 0.15372
44.4435 | 0.15376
44.4322 | 0.1538
44.422 | 0.15384
44.424 | 0.15389
44.4532 | 0.15392
44.4494 | 0.15397
44.4357 | 0.15401
44.4308 | 0.15405
44.4256 | 0.15409
44.4466 | 0.15414
44.452 | 0.15417
44.4541 | 0.15421
44.4398 | 0.15426
44.4357 | 0.1543
44.4429 | 0.15434
44.4613 | 0.15438
44.4535 | 0.15442
44.4614 | 0.15446
44.4537 | 0.1545
44.435 | 0.15455
44.4517 | 0.15459
44.4741 | 0.15462
44.4724 | 0.15467
44.4573 | 0.15471
44.4515 | 0.15475
44.4472 | 0.15479
44.4645 | 0.15484
44.47 | 0.15487
44.4722 | 0.15491
44.4576 | 0.15496
44.4526 | 0.155
44.4554 | 0.15504
44.4769 | 0.15508
44.4704 | 0.15512
44.4745 | 0.15516
44.4727 | 0.1552
44.4586 | 0.15524
44.4647 | 0.15529
44.4863 | 0.15532
44.4933 | 0.15537
44.4729 | 0.15541
44.4668 | 0.15545
44.4692 | 0.15549
44.4951 | 0.15553
44.4823 | 0.15558
44.487 | 0.15561
44.4779 | 0.15566
44.4715 | 0.1557
44.4782 | 0.15574
44.4926 | 0.15578
44.4906 | 0.15582
44.4884 | 0.15586
44.4871 | 0.1559
44.4694 | 0.15595
44.4901 | 0.15599
44.4979 | 0.15602
44.5013 | 0.15607
44.4911 | 0.15611
44.483 | 0.15615
44.4865 | 0.15619
44.5157 | 0.15623
44.4992 | 0.15627
44.5018 | 0.15631
44.4997 | 0.15636
44.4886 | 0.1564
44.5018 | 0.15644
44.5109 | 0.15648
44.5108 | 0.15652
44.5039 | 0.15656
44.5 | 0.1566
44.493 | 0.15665
44.508 | 0.15669
44.5129 | 0.15673
44.5232 | 0.15677
44.5018 | 0.15681
44.4957 | 0.15685
44.5042 | 0.15689
44.5324 | 0.15693
44.5155 | 0.15697
44.5169 | 0.15701
44.517 | 0.15706
44.5118 | 0.1571
44.5191 | 0.15714
44.5271 | 0.15718
44.5369 | 0.15722
44.5198 | 0.15726
44.5159 | 0.1573
44.5169 | 0.15734
44.5291 | 0.15739
44.5309 | 0.15743
44.5353 | 0.15747
44.5217 | 0.15751
44.5115 | 0.15755
44.5227 | 0.15759
44.5448 | 0.15763
44.5364 | 0.15768
44.5282 | 0.15772
44.5283 | 0.15776
44.5274 | 0.1578
44.5374 | 0.15784
44.5395 | 0.15788
44.5508 | 0.15792
44.5349 | 0.15796
44.5295 | 0.158
44.5296 | 0.15805
44.5529 | 0.15808
44.5516 | 0.15813
44.5523 | 0.15816
44.5412 | 0.15821
44.5358 | 0.15825
44.5459 | 0.15829
44.5664 | 0.15833
44.5577 | 0.15838
44.5457 | 0.15842
44.5462 | 0.15846
44.5403 | 0.1585
44.5618 | 0.15854
44.5599 | 0.15858
44.5669 | 0.15862
44.5529 | 0.15867
44.5466 | 0.1587
44.5452 | 0.15875
44.5747 | 0.15878
44.5721 | 0.15883
44.5638 | 0.15887
44.5573 | 0.15891
44.5484 | 0.15895
44.5648 | 0.159
44.5769 | 0.15903
44.5751 | 0.15908
44.5616 | 0.15912
44.5587 | 0.15916
44.5629 | 0.1592
44.5783 | 0.15924
44.5716 | 0.15928
44.5811 | 0.15932
44.5696 | 0.15937
44.5526 | 0.15941
44.5658 | 0.15945
44.5935 | 0.15948
44.5912 | 0.15953
44.5816 | 0.15957
44.5768 | 0.15961
44.5691 | 0.15965
44.5815 | 0.1597
44.5948 | 0.15973
44.5976 | 0.15977
44.5799 | 0.15982
44.5731 | 0.15986
44.5759 | 0.1599
44.6017 | 0.15994
44.5901 | 0.15999
44.5952 | 0.16002
44.591 | 0.16007
44.5766 | 0.16011
44.5785 | 0.16015
44.6027 | 0.16019
44.6103 | 0.16023
44.5935 | 0.16027
44.5877 | 0.16031
44.5859 | 0.16035
44.6068 | 0.1604
44.604 | 0.16043
44.6106 | 0.16047
44.5987 | 0.16052
44.5932 | 0.16056
44.6001 | 0.1606
44.6188 | 0.16064
44.6107 | 0.16068
44.612 | 0.16072
44.6094 | 0.16076
44.5891 | 0.16081
44.6054 | 0.16085
44.6185 | 0.16089
44.6185 | 0.16093
44.6082 | 0.16097
44.6014 | 0.16101
44.6001 | 0.16106
44.6285 | 0.16109
44.6152 | 0.16114
44.6206 | 0.16118
44.6143 | 0.16122
44.6047 | 0.16126
44.6175 | 0.1613
44.6314 | 0.16134
44.6263 | 0.16139
44.6265 | 0.16142
44.623 | 0.16146
44.6134 | 0.16151
44.6233 | 0.16155
44.6349 | 0.16159
44.6432 | 0.16163
44.6193 | 0.16167
44.6127 | 0.16171
44.6192 | 0.16176
44.646 | 0.1618
44.6306 | 0.16184
44.6328 | 0.16188
44.6298 | 0.16192
44.6242 | 0.16196
44.6297 | 0.162
44.6412 | 0.16204
44.6472 | 0.16209
44.6349 | 0.16213
44.6335 | 0.16217
44.634 | 0.16221
44.6397 | 0.16225
44.6491 | 0.16229
44.6559 | 0.16233
44.6389 | 0.16237
44.6298 | 0.16242
44.6382 | 0.16246
44.6633 | 0.16249
44.654 | 0.16254
44.645 | 0.16258
44.6452 | 0.16262
44.643 | 0.16266
44.648 | 0.16271
44.6568 | 0.16274
44.6637 | 0.16279
44.6482 | 0.16283
44.6443 | 0.16287
44.6422 | 0.16291
44.6598 | 0.16295
44.6608 | 0.16299
44.6691 | 0.16303
44.6533 | 0.16308
44.6451 | 0.16312
44.652 | 0.16316
44.6787 | 0.1632
44.6735 | 0.16324
44.6602 | 0.16328
44.661 | 0.16332
44.6521 | 0.16336
44.6729 | 0.16341
44.6743 | 0.16344
44.6814 | 0.16349
44.6641 | 0.16353
44.6603 | 0.16357
44.6554 | 0.16361
44.6796 | 0.16365
44.6805 | 0.1637
44.6784 | 0.16373
44.6687 | 0.16378
44.6587 | 0.16382
44.6728 | 0.16386
44.6929 | 0.1639
44.6884 | 0.16394
44.6769 | 0.16398
44.6733 | 0.16402
44.6754 | 0.16406
44.6892 | 0.16411
44.6828 | 0.16415
44.6951 | 0.16419
44.6812 | 0.16423
44.6687 | 0.16427
44.6755 | 0.16431
44.7028 | 0.16435
44.6973 | 0.1644
44.6908 | 0.16444
44.6841 | 0.16448
44.6723 | 0.16452
44.6816 | 0.16456
44.7036 | 0.1646
44.7055 | 0.16464
44.6863 | 0.16469
44.6821 | 0.16473
44.6843 | 0.16477
44.7075 | 0.16481
44.6995 | 0.16485
44.7098 | 0.16489
44.7042 | 0.16493
44.6921 | 0.16497
44.6906 | 0.16501
44.7154 | 0.16505
44.7197 | 0.1651
44.7065 | 0.16514
44.6992 | 0.16518
44.693 | 0.16522
44.7092 | 0.16527
44.7126 | 0.1653
44.7154 | 0.16534
44.6991 | 0.16539
44.6962 | 0.16543
44.702 | 0.16547
44.7237 | 0.16551
44.7121 | 0.16555
44.7195 | 0.16559
44.7182 | 0.16563
44.6995 | 0.16567
44.7103 | 0.16572
44.7299 | 0.16575
44.7272 | 0.1658
44.7214 | 0.16584
44.7146 | 0.16588
44.7082 | 0.16592
44.7314 | 0.16597
44.725 | 0.166
44.7281 | 0.16604
44.7174 | 0.16609
44.7108 | 0.16613
44.7223 | 0.16617
44.7392 | 0.16621
44.7266 | 0.16626
44.7317 | 0.16629
44.7282 | 0.16633
44.7194 | 0.16638
44.7246 | 0.16642
44.7405 | 0.16646
44.7501 | 0.1665
44.7296 | 0.16654
44.7215 | 0.16658
44.7259 | 0.16662
44.7506 | 0.16666
44.7399 | 0.1667
44.7415 | 0.16675
44.7361 | 0.16679
44.7309 | 0.16683
44.7355 | 0.16687
44.7492 | 0.16691
44.7499 | 0.16696
44.7419 | 0.167
44.7395 | 0.16704
44.7356 | 0.16708
44.7394 | 0.16712
44.7517 | 0.16716
44.7589 | 0.1672
44.7413 | 0.16724
44.734 | 0.16728
44.7401 | 0.16732
44.7641 | 0.16736
44.7582 | 0.16741
44.7542 | 0.16745
44.7513 | 0.16749
44.7489 | 0.16753
44.7519 | 0.16757
44.766 | 0.16761
44.7704 | 0.16765
44.7572 | 0.1677
44.7528 | 0.16774
44.7476 | 0.16778
44.7615 | 0.16782
44.7679 | 0.16786
44.7747 | 0.1679
44.7537 | 0.16795
44.7483 | 0.16799
44.7542 | 0.16803
44.7799 | 0.16807
44.7708 | 0.16811
44.7636 | 0.16815
44.7638 | 0.16819
44.7525 | 0.16823
44.7685 | 0.16828
44.7784 | 0.16831
44.7867 | 0.16835
44.7675 | 0.1684
44.7642 | 0.16844
44.7582 | 0.16848
44.7812 | 0.16852
44.7848 | 0.16856
44.7834 | 0.1686
44.7709 | 0.16865
44.7611 | 0.16869
44.774 | 0.16873
44.7969 | 0.16877
44.7857 | 0.16881
44.7775 | 0.16885
44.7743 | 0.16889
44.7743 | 0.16893
44.7844 | 0.16898
44.7848 | 0.16902
44.7983 | 0.16906
44.7827 | 0.1691
44.7731 | 0.16914
44.7752 | 0.16918
44.8031 | 0.16922
44.7986 | 0.16927
44.7965 | 0.1693
44.789 | 0.16935
44.7762 | 0.16939
44.7821 | 0.16943
44.8073 | 0.16947
44.8083 | 0.16951
44.7906 | 0.16955
44.7854 | 0.1696
44.7832 | 0.16964
44.8019 | 0.16968
44.7967 | 0.16972
44.8079 | 0.16976
44.797 | 0.1698
44.7885 | 0.16984
44.7851 | 0.16988
44.8109 | 0.16992
44.8151 | 0.16997
44.8079 | 0.17001
44.7996 | 0.17005
44.7928 | 0.17009
44.8078 | 0.17014
44.8216 | 0.17017
44.8213 | 0.17021
44.804 | 0.17026
44.8011 | 0.1703
44.8011 | 0.17034
44.8177 | 0.17038
44.8175 | 0.17042
44.8251 | 0.17046
44.8173 | 0.1705
44.7979 | 0.17055
44.8054 | 0.17059
44.8277 | 0.17063
44.8214 | 0.17067
44.8171 | 0.17071
44.8117 | 0.17075
44.8042 | 0.17079
44.825 | 0.17084
44.8281 | 0.17087
44.832 | 0.17091
44.8195 | 0.17096
44.8144 | 0.171
44.8197 | 0.17104
44.841 | 0.17108
44.8294 | 0.17113
44.837 | 0.17116
44.8291 | 0.17121
44.8174 | 0.17125
44.821 | 0.17129
44.8405 | 0.17133
44.8456 | 0.17137
44.8268 | 0.17141
44.8182 | 0.17145
44.8194 | 0.1715
44.8407 | 0.17154
44.8377 | 0.17158
44.8385 | 0.17162
44.8326 | 0.17166
44.8281 | 0.1717
44.8337 | 0.17174
44.8498 | 0.17178
44.8478 | 0.17183
44.8445 | 0.17186
44.8396 | 0.17191
44.8329 | 0.17195
44.835 | 0.17199
44.8518 | 0.17203
44.8563 | 0.17207
44.8378 | 0.17212
44.8318 | 0.17216
44.8347 | 0.1722
44.8591 | 0.17224
44.855 | 0.17228
44.8504 | 0.17232
44.8438 | 0.17236
44.8418 | 0.17241
44.8449 | 0.17245
44.8604 | 0.17248
44.8606 | 0.17253
44.8536 | 0.17257
44.8503 | 0.17261
44.8437 | 0.17265
44.8537 | 0.17269
44.8646 | 0.17273
44.876 | 0.17277
44.853 | 0.17282
44.8466 | 0.17286
44.8525 | 0.1729
44.8781 | 0.17294
44.8709 | 0.17298
44.8618 | 0.17302
44.8601 | 0.17307
44.8478 | 0.17311
44.8614 | 0.17315
44.8719 | 0.17319
44.8762 | 0.17323
44.8589 | 0.17327
44.8575 | 0.17331
44.8497 | 0.17336
44.8658 | 0.1734
44.8773 | 0.17344
44.8796 | 0.17348
44.8645 | 0.17352
44.8557 | 0.17356
44.8653 | 0.1736
44.8926 | 0.17364
44.8787 | 0.17369
44.8766 | 0.17372
44.8708 | 0.17377
44.87 | 0.17381
44.8776 | 0.17385
44.8804 | 0.17389
44.8925 | 0.17393
44.8734 | 0.17398
44.8666 | 0.17401
44.8636 | 0.17406
44.8911 | 0.1741
44.8882 | 0.17414
44.8856 | 0.17418
44.878 | 0.17422
44.865 | 0.17426
44.8729 | 0.17431
44.9001 | 0.17434
44.8988 | 0.17439
44.8867 | 0.17443
44.8806 | 0.17447
44.877 | 0.17451
44.8914 | 0.17456
44.8935 | 0.17459
44.9053 | 0.17463
44.8905 | 0.17468
44.8822 | 0.17472
44.8763 | 0.17476
44.9021 | 0.1748
44.9037 | 0.17484
44.8995 | 0.17488
44.8903 | 0.17493
44.8806 | 0.17497
44.8929 | 0.17501
44.9091 | 0.17505
44.9073 | 0.17509
44.892 | 0.17513
44.8917 | 0.17517
44.8911 | 0.17521
44.908 | 0.17526
44.9031 | 0.1753
44.9165 | 0.17533
44.9091 | 0.17538
44.8932 | 0.17542
44.8997 | 0.17546
44.9222 | 0.1755
44.9142 | 0.17555
44.912 | 0.17559
44.9055 | 0.17563
44.8943 | 0.17567
44.9093 | 0.17571
44.9151 | 0.17575
44.9162 | 0.17579
44.9029 | 0.17584
44.9028 | 0.17587
44.9044 | 0.17592
44.9271 | 0.17596
44.9146 | 0.176
44.9266 | 0.17604
44.9174 | 0.17608
44.9064 | 0.17612
44.9097 | 0.17616
44.9332 | 0.1762
44.9358 | 0.17625
44.9227 | 0.17629
44.9126 | 0.17633
44.9118 | 0.17637
44.9306 | 0.17641
44.9314 | 0.17645
44.9297 | 0.17649
44.9215 | 0.17654
44.9177 | 0.17658
44.9206 | 0.17662
44.9362 | 0.17666
44.9292 | 0.1767
44.9322 | 0.17674
44.9254 | 0.17678
44.9176 | 0.17683
44.9187 | 0.17687
44.9385 | 0.17691
44.9451 | 0.17695
44.9297 | 0.17699
44.9237 | 0.17703
44.9237 | 0.17707
44.9451 | 0.17712
44.9464 | 0.17715
44.9438 | 0.17719
44.9346 | 0.17724
44.9304 | 0.17728
44.9332 | 0.17732
44.9502 | 0.17736
44.9443 | 0.17741
44.9411 | 0.17745
44.9358 | 0.17749
44.9277 | 0.17753
44.9322 | 0.17757
44.9475 | 0.17761
44.96 | 0.17765
44.936 | 0.1777
44.932 | 0.17773
44.9345 | 0.17778
44.9574 | 0.17782
44.9565 | 0.17786
44.9514 | 0.1779
44.9485 | 0.17794
44.9374 | 0.17798
44.95 | 0.17803
44.9644 | 0.17806
44.9657 | 0.17811
44.9514 | 0.17815
44.9507 | 0.17819
44.9382 | 0.17823
44.9508 | 0.17828
44.9659 | 0.17831
44.9672 | 0.17835
44.9499 | 0.1784
44.9397 | 0.17844
44.947 | 0.17848
44.9739 | 0.17852
44.9606 | 0.17856
44.9611 | 0.1786
44.9551 | 0.17864
44.9509 | 0.17869
44.9591 | 0.17873
44.9678 | 0.17877
44.9742 | 0.17881
44.9615 | 0.17885
44.9597 | 0.17889
44.9522 | 0.17893
44.9757 | 0.17898
44.9769 | 0.17902
44.9768 | 0.17906
44.9682 | 0.1791
44.9534 | 0.17914
44.958 | 0.17918
44.9841 | 0.17922
44.9816 | 0.17927
44.9689 | 0.17931
44.9619 | 0.17935
44.9586 | 0.17939
44.9686 | 0.17943
44.9745 | 0.17947
44.9844 | 0.17951
44.9703 | 0.17956
44.9677 | 0.1796
44.9618 | 0.17964
44.9815 | 0.17968
44.9866 | 0.17972
44.988 | 0.17976
44.9784 | 0.1798
44.9653 | 0.17984
44.9748 | 0.17989
44.9942 | 0.17992
44.9899 | 0.17997
44.9742 | 0.18001
44.9743 | 0.18005
44.9706 | 0.18009
44.9874 | 0.18014
44.9833 | 0.18018
44.9939 | 0.18022
44.9853 | 0.18026
44.9754 | 0.1803
44.9762 | 0.18034
45.0001 | 0.18038
44.9913 | 0.18042
44.9943 | 0.18046
44.9894 | 0.18051
44.9762 | 0.18055
44.99 | 0.18059
45.001 | 0.18063
45.0018 | 0.18067
44.9882 | 0.18071
44.9883 | 0.18075
44.9838 | 0.1808
45.0058 | 0.18084
44.993 | 0.18088
45.0048 | 0.18092
44.993 | 0.18096
44.9838 | 0.181
44.9854 | 0.18105
45.0082 | 0.18108
45.0091 | 0.18113
45.0101 | 0.18116
44.9954 | 0.18121
44.9913 | 0.18125
45.0037 | 0.18129
45.0161 | 0.18133
45.0135 | 0.18137
45.0039 | 0.18142
45.0006 | 0.18146
45.0001 | 0.1815
45.0181 | 0.18154
45.0112 | 0.18158
45.0164 | 0.18162
45.0074 | 0.18167
45.0012 | 0.18171
45.0002 | 0.18175
45.019 | 0.18179
45.021 | 0.18183
45.009 | 0.18187
45.0018 | 0.18191
44.9975 | 0.18195
45.0136 | 0.182
45.022 | 0.18204
45.022 | 0.18208
45.0076 | 0.18212
45.0065 | 0.18216
45.0112 | 0.1822
45.0323 | 0.18224
45.022 | 0.18229
45.0248 | 0.18232
45.0178 | 0.18237
45.0111 | 0.18241
45.0134 | 0.18245
45.028 | 0.18249
45.0382 | 0.18253
45.0162 | 0.18258
45.0131 | 0.18262
45.0122 | 0.18266
45.0311 | 0.1827
45.0343 | 0.18274
45.0282 | 0.18278
45.0202 | 0.18283
45.0109 | 0.18287
45.0214 | 0.18291
45.0396 | 0.18294
45.0362 | 0.18299
45.0279 | 0.18303
45.0254 | 0.18307
45.0139 | 0.18311
45.0235 | 0.18316
45.0449 | 0.18319
45.049 | 0.18323
45.0291 | 0.18328
45.0213 | 0.18332
45.0262 | 0.18336
45.0545 | 0.1834
45.0399 | 0.18344
45.0425 | 0.18348
45.0335 | 0.18353
45.0283 | 0.18357
45.0343 | 0.18361
45.0445 | 0.18365
45.0475 | 0.18369
45.0379 | 0.18373
45.0366 | 0.18377
45.0219 | 0.18382
45.0446 | 0.18386
45.052 | 0.1839
45.0545 | 0.18394
45.04 | 0.18398
45.031 | 0.18402
45.0351 | 0.18406
45.0598 | 0.1841
45.0544 | 0.18415
45.0504 | 0.18419
45.0425 | 0.18423
45.0374 | 0.18427
45.0442 | 0.18432
45.0542 | 0.18435
45.0624 | 0.1844
45.0479 | 0.18444
45.0453 | 0.18448
45.035 | 0.18452
45.0535 | 0.18456
45.0596 | 0.1846
45.0639 | 0.18464
45.0494 | 0.18469
45.0385 | 0.18473
45.0472 | 0.18477
45.0707 | 0.18481
45.0603 | 0.18485
45.0545 | 0.18489
45.0538 | 0.18493
45.0485 | 0.18498
45.0604 | 0.18502
45.0624 | 0.18506
45.074 | 0.1851
45.0618 | 0.18514
45.0523 | 0.18518
45.0462 | 0.18523
45.0704 | 0.18527
45.0658 | 0.18531
45.0678 | 0.18535
45.0605 | 0.18539
45.0474 | 0.18543
45.0574 | 0.18547
45.0761 | 0.18551
45.0699 | 0.18556
45.0611 | 0.1856
45.0629 | 0.18564
45.0555 | 0.18568
45.0759 | 0.18572
45.0684 | 0.18576
45.083 | 0.1858
45.0698 | 0.18585
45.0609 | 0.18589
45.0615 | 0.18593
45.0853 | 0.18597
45.0812 | 0.18601
45.0779 | 0.18605
45.064 | 0.18609
45.0595 | 0.18614
45.0709 | 0.18618
45.086 | 0.18621
45.0779 | 0.18626
45.0735 | 0.1863
45.0711 | 0.18634
45.0698 | 0.18638
45.0807 | 0.18642
45.0815 | 0.18646
45.093 | 0.1865
45.082 | 0.18655
45.0731 | 0.18659
45.0743 | 0.18663
45.0952 | 0.18667
45.095 | 0.18671
45.0846 | 0.18675
45.0789 | 0.18679
45.0735 | 0.18684
45.0879 | 0.18688
45.0968 | 0.18692
45.0952 | 0.18696
45.082 | 0.187
45.0789 | 0.18705
45.0817 | 0.18709
45.0967 | 0.18713
45.0901 | 0.18717
45.0977 | 0.18721
45.0882 | 0.18725
45.077 | 0.18729
45.0792 | 0.18734
45.0996 | 0.18737
45.1073 | 0.18742
45.0883 | 0.18746
45.0867 | 0.1875
45.085 | 0.18754
45.1003 | 0.18759
45.1058 | 0.18762
45.1026 | 0.18766
45.0923 | 0.18771
45.0841 | 0.18775
45.091 | 0.18779
45.1103 | 0.18783
45.1049 | 0.18788
45.1001 | 0.18791
45.0967 | 0.18796
45.0834 | 0.188
45.0888 | 0.18804
45.1137 | 0.18808
45.1154 | 0.18812
45.096 | 0.18816
45.0911 | 0.1882
45.0912 | 0.18825
45.1153 | 0.18829
45.1081 | 0.18833
45.1131 | 0.18837
45.1013 | 0.18841
45.0962 | 0.18845
45.1024 | 0.1885
45.1171 | 0.18853
45.1135 | 0.18858
45.1095 | 0.18862
45.1068 | 0.18866
45.0883 | 0.1887
45.1092 | 0.18875
45.1218 | 0.18878
45.123 | 0.18882
45.1068 | 0.18887
45.1001 | 0.18891
45.1018 | 0.18895
45.1263 | 0.18899
45.1201 | 0.18903
45.1196 | 0.18907
45.1098 | 0.18912
45.1052 | 0.18916
45.1098 | 0.1892
45.1242 | 0.18924
45.1268 | 0.18928
45.1176 | 0.18932
45.1165 | 0.18936
45.1038 | 0.18941
45.1182 | 0.18945
45.1286 | 0.18949
45.1352 | 0.18953
45.1157 | 0.18957
45.1059 | 0.18961
45.1139 | 0.18965
45.1387 | 0.18969
45.1254 | 0.18974
45.1209 | 0.18978
45.1185 | 0.18982
45.1127 | 0.18986
45.1222 | 0.1899
45.1285 | 0.18994
45.1363 | 0.18998
45.1272 | 0.19003
45.1225 | 0.19007
45.113 | 0.19011
45.1355 | 0.19015
45.1351 | 0.19019
45.14 | 0.19023
45.1303 | 0.19028
45.1182 | 0.19032
45.1251 | 0.19036
45.1472 | 0.19039
45.1366 | 0.19044
45.1272 | 0.19048
45.13 | 0.19052
45.1195 | 0.19057
45.1374 | 0.19061
45.1345 | 0.19065
45.1455 | 0.19069
45.1319 | 0.19073
45.1257 | 0.19077
45.1241 | 0.19081
45.1469 | 0.19085
45.1445 | 0.1909
45.1498 | 0.19094
45.1317 | 0.19098
45.124 | 0.19102
45.1342 | 0.19106
45.1567 | 0.1911
45.1446 | 0.19115
45.1404 | 0.19119
45.1398 | 0.19123
45.1352 | 0.19127
45.1454 | 0.19131
45.1478 | 0.19135
45.16 | 0.19139
45.1441 | 0.19144
45.1346 | 0.19148
45.1375 | 0.19152
45.1554 | 0.19156
45.1527 | 0.1916
45.1499 | 0.19164
45.1425 | 0.19168
45.135 | 0.19172
45.1459 | 0.19177
45.1621 | 0.1918
45.1602 | 0.19185
45.1499 | 0.19189
45.148 | 0.19193
45.1486 | 0.19197
45.1606 | 0.19202
45.1579 | 0.19206
45.1681 | 0.19209
45.1544 | 0.19214
45.144 | 0.19218
45.1454 | 0.19222
45.1677 | 0.19226
45.1715 | 0.19231
45.1544 | 0.19235
45.1505 | 0.19239
45.1469 | 0.19243
45.1569 | 0.19247
45.169 | 0.19251
45.1661 | 0.19255
45.1524 | 0.1926
45.1497 | 0.19264
45.1509 | 0.19268
45.1733 | 0.19272
45.1694 | 0.19276
45.1698 | 0.1928
45.1619 | 0.19284
45.1475 | 0.19289
45.1521 | 0.19293
45.1801 | 0.19296
45.1795 | 0.19301
45.1621 | 0.19305
45.156 | 0.19309
45.1528 | 0.19313
45.1753 | 0.19318
45.1719 | 0.19322
45.1753 | 0.19326
45.1592 | 0.1933
45.1541 | 0.19334
45.1613 | 0.19338
45.1788 | 0.19342
45.1724 | 0.19347
45.174 | 0.1935
45.17 | 0.19355
45.1505 | 0.19359
45.1686 | 0.19363
45.1886 | 0.19367
45.188 | 0.19371
45.1726 | 0.19376
45.1644 | 0.1938
45.1618 | 0.19384
45.1816 | 0.19388
45.1844 | 0.19392
45.1832 | 0.19396
45.1697 | 0.19401
45.1637 | 0.19405
45.1692 | 0.19409
45.1865 | 0.19412
45.1831 | 0.19417
45.1785 | 0.19421
45.1784 | 0.19425
45.1648 | 0.19429
45.1727 | 0.19434
45.1876 | 0.19437
45.1981 | 0.19442
45.1777 | 0.19446
45.1673 | 0.1945
45.1722 | 0.19454
45.1984 | 0.19458
45.1875 | 0.19463
45.1861 | 0.19466
45.1793 | 0.19471
45.1739 | 0.19475
45.1832 | 0.19479
45.1925 | 0.19483
45.194 | 0.19488
45.187 | 0.19492
45.1846 | 0.19496
45.1713 | 0.195
45.1893 | 0.19504
45.193 | 0.19508
45.1992 | 0.19512
45.1892 | 0.19517
45.176 | 0.19521
45.1811 | 0.19525
45.2076 | 0.19528
45.1953 | 0.19533
45.1909 | 0.19537
45.1905 | 0.19541
45.1808 | 0.19545
45.1996 | 0.1955
45.2004 | 0.19553
45.2055 | 0.19558
45.1945 | 0.19562
45.189 | 0.19566
45.185 | 0.1957
45.2017 | 0.19575
45.2006 | 0.19579
45.2092 | 0.19583
45.1889 | 0.19587
45.1791 | 0.19591
45.1883 | 0.19595
45.2141 | 0.19599
45.1999 | 0.19604
45.1974 | 0.19608
45.1962 | 0.19612
45.1932 | 0.19616
45.2041 | 0.1962
45.2071 | 0.19624
45.217 | 0.19628
45.2008 | 0.19633
45.1969 | 0.19637
45.1973 | 0.19641
45.2113 | 0.19645
45.21 | 0.19649
45.2126 | 0.19653
45.2017 | 0.19657
45.1924 | 0.19662
45.2013 | 0.19666
45.2216 | 0.1967
45.2165 | 0.19674
45.2007 | 0.19678
45.2009 | 0.19682
45.201 | 0.19686
45.2117 | 0.19691
45.2119 | 0.19694
45.2221 | 0.19699
45.208 | 0.19703
45.2013 | 0.19707
45.2011 | 0.19711
45.2247 | 0.19715
45.2259 | 0.1972
45.2179 | 0.19723
45.2088 | 0.19728
45.204 | 0.19732
45.2117 | 0.19736
45.2292 | 0.1974
45.2246 | 0.19744
45.2085 | 0.19749
45.2064 | 0.19753
45.2048 | 0.19757
45.2253 | 0.19761
45.2204 | 0.19765
45.225 | 0.19769
45.2151 | 0.19774
45.2037 | 0.19778
45.2059 | 0.19782
45.2328 | 0.19786
45.231 | 0.1979
45.221 | 0.19794
45.2141 | 0.19798
45.2097 | 0.19802
45.2268 | 0.19807
45.2316 | 0.1981
45.2344 | 0.19815
45.2188 | 0.19819
45.2134 | 0.19823
45.2183 | 0.19827
45.2345 | 0.19831
45.2265 | 0.19836
45.2311 | 0.1984
45.2234 | 0.19844
45.2037 | 0.19848
45.218 | 0.19852
45.2397 | 0.19856
45.2392 | 0.19861
45.2246 | 0.19865
45.2193 | 0.19869
45.215 | 0.19873
45.2303 | 0.19877
45.2374 | 0.19881
45.2405 | 0.19885
45.2257 | 0.1989
45.2219 | 0.19894
45.2232 | 0.19898
45.2416 | 0.19902
45.2352 | 0.19906
45.2373 | 0.1991
45.2349 | 0.19914
45.2213 | 0.19918
45.2261 | 0.19923
45.2458 | 0.19927
45.2524 | 0.19931
45.229 | 0.19935
45.2219 | 0.19939
45.2239 | 0.19944
45.248 | 0.19948
45.238 | 0.19952
45.2433 | 0.19956
45.2326 | 0.1996
45.2268 | 0.19964
45.233 | 0.19968
45.2467 | 0.19972
45.2442 | 0.19977
45.2434 | 0.19981
45.2402 | 0.19985
45.223 | 0.19989
45.2386 | 0.19994
45.2471 | 0.19997
45.2497 | 0.20002
45.2396 | 0.20006
45.2289 | 0.2001
45.2302 | 0.20014
45.2578 | 0.20018
45.2434 | 0.20023
45.2426 | 0.20026
45.2402 | 0.20031
45.2298 | 0.20035
45.245 | 0.20039
45.2535 | 0.20043
45.2542 | 0.20047
45.2474 | 0.20051
45.2431 | 0.20055
45.2382 | 0.20059
45.2496 | 0.20064
45.2568 | 0.20068
45.2668 | 0.20072
45.2443 | 0.20076
45.2341 | 0.2008
45.2423 | 0.20084
45.2691 | 0.20088
45.2526 | 0.20093
45.251 | 0.20097
45.2487 | 0.20101
45.242 | 0.20105
45.2479 | 0.2011
45.2558 | 0.20113
45.2653 | 0.20118
45.2475 | 0.20122
45.244 | 0.20126
45.2454 | 0.2013
45.2562 | 0.20134
45.2612 | 0.20138
45.266 | 0.20142
45.2529 | 0.20147
45.2424 | 0.20151
45.2528 | 0.20155
45.2752 | 0.20159
45.2676 | 0.20163
45.2552 | 0.20167
45.2549 | 0.20171
45.2529 | 0.20176
45.2565 | 0.2018
45.2632 | 0.20184
45.2792 | 0.20188
45.2614 | 0.20192
45.25 | 0.20197
45.2482 | 0.20201
45.2694 | 0.20205
45.2695 | 0.20209
45.2675 | 0.20213
45.2564 | 0.20217
45.2508 | 0.20221
45.2575 | 0.20226
45.2788 | 0.20229
45.2743 | 0.20234
45.26 | 0.20238
45.2605 | 0.20242
45.2534 | 0.20246
45.2737 | 0.2025
45.2731 | 0.20255
45.2795 | 0.20258
45.2654 | 0.20263
45.2577 | 0.20267
45.2561 | 0.20271
45.2845 | 0.20275
45.2814 | 0.2028
45.2689 | 0.20284
45.2624 | 0.20288
45.2537 | 0.20292
45.2685 | 0.20296
45.2817 | 0.203
45.2809 | 0.20304
45.2664 | 0.20309
45.263 | 0.20313
45.2675 | 0.20317
45.2838 | 0.20321
45.2749 | 0.20325
45.2859 | 0.20329
45.2741 | 0.20333
45.2546 | 0.20338
45.2664 | 0.20342
45.2922 | 0.20345
45.2886 | 0.2035
45.2767 | 0.20354
45.2708 | 0.20358
45.2629 | 0.20363
45.2755 | 0.20367
45.2862 | 0.20371
45.2877 | 0.20375
45.27 | 0.20379
45.2659 | 0.20383
45.2669 | 0.20387
45.2904 | 0.20391
45.281 | 0.20396
45.2879 | 0.20399
45.2832 | 0.20404
45.2694 | 0.20408
45.2712 | 0.20412
45.2942 | 0.20416
45.3011 | 0.2042
45.282 | 0.20425
45.2749 | 0.20429
45.2729 | 0.20433
45.2927 | 0.20437
45.2875 | 0.20441
45.2911 | 0.20445
45.2773 | 0.2045
45.2739 | 0.20454
45.2796 | 0.20458
45.2943 | 0.20462
45.2863 | 0.20466
45.2899 | 0.2047
45.2889 | 0.20474
45.269 | 0.20479
45.2832 | 0.20483
45.2966 | 0.20487
45.2992 | 0.20491
45.2883 | 0.20495
45.2793 | 0.20499
45.2778 | 0.20504
45.3042 | 0.20508
45.2907 | 0.20512
45.2937 | 0.20516
45.2868 | 0.2052
45.2762 | 0.20524
45.2874 | 0.20529
45.3 | 0.20532
45.294 | 0.20537
45.2935 | 0.20541
45.2885 | 0.20545
45.2809 | 0.20549
45.2893 | 0.20554
45.3 | 0.20557
45.3106 | 0.20561
45.2896 | 0.20566
45.2799 | 0.2057
45.2864 | 0.20574
45.3136 | 0.20578
45.2993 | 0.20582
45.302 | 0.20586
45.2988 | 0.2059
45.292 | 0.20595
45.2961 | 0.20599
45.3074 | 0.20603
45.312 | 0.20607
45.2973 | 0.20611
45.2943 | 0.20616
45.2926 | 0.2062
45.298 | 0.20624
45.3052 | 0.20628
45.3091 | 0.20632
45.2923 | 0.20637
45.2816 | 0.20641
45.2891 | 0.20645
45.3141 | 0.20649
45.3075 | 0.20653
45.2996 | 0.20657
45.2984 | 0.20661
45.2965 | 0.20665
45.3009 | 0.2067
45.3114 | 0.20673
45.3192 | 0.20678
45.3048 | 0.20682
45.2989 | 0.20686
45.2956 | 0.2069
45.3142 | 0.20694
45.3164 | 0.20699
45.3182 | 0.20702
45.3026 | 0.20707
45.2948 | 0.20711
45.3016 | 0.20715
45.3235 | 0.20719
45.3152 | 0.20724
45.3035 | 0.20728
45.3034 | 0.20732
45.2951 | 0.20736
45.3132 | 0.2074
45.3147 | 0.20744
45.3225 | 0.20748
45.3062 | 0.20753
45.3011 | 0.20757
45.2974 | 0.20761
45.3206 | 0.20765
45.3223 | 0.20769
45.32 | 0.20773
45.3105 | 0.20777
45.2995 | 0.20782
45.3122 | 0.20786
45.3292 | 0.20789
45.3237 | 0.20794
45.3121 | 0.20798
45.3065 | 0.20802
45.3077 | 0.20807
45.3198 | 0.20811
45.3125 | 0.20815
45.3252 | 0.20819
45.3121 | 0.20823
45.2977 | 0.20827
45.3062 | 0.20831
45.3329 | 0.20835
45.328 | 0.2084
45.3209 | 0.20844
45.3153 | 0.20848
45.3049 | 0.20852
45.314 | 0.20857
45.332 | 0.2086
45.3324 | 0.20865
45.3163 | 0.20869
45.3096 | 0.20873
45.3105 | 0.20877
45.3305 | 0.20881
45.3209 | 0.20885
45.3309 | 0.20889
45.3228 | 0.20894
45.3087 | 0.20898
45.3077 | 0.20902
45.333 | 0.20906
45.3372 | 0.2091
45.3233 | 0.20914
45.3159 | 0.20918
45.3105 | 0.20923
45.3269 | 0.20927
45.3306 | 0.20931
45.336 | 0.20935
45.3201 | 0.20939
45.3167 | 0.20943
45.3202 | 0.20948
45.3396 | 0.20951
45.3279 | 0.20956
45.3349 | 0.2096
45.3315 | 0.20964
45.3128 | 0.20969
45.3222 | 0.20973
45.3388 | 0.20976
45.3365 | 0.20981
45.329 | 0.20985
45.3205 | 0.20989
45.3146 | 0.20993
45.3382 | 0.20998
45.3319 | 0.21002
45.3354 | 0.21006
45.3248 | 0.2101
45.3178 | 0.21014
45.3286 | 0.21018
45.3466 | 0.21022
45.3339 | 0.21027
45.3382 | 0.2103
45.3328 | 0.21035
45.3248 | 0.21039
45.3291 | 0.21043
45.3411 | 0.21047
45.3484 | 0.21051
45.3301 | 0.21056
45.3178 | 0.2106
45.3223 | 0.21064
45.3455 | 0.21068
45.3359 | 0.21072
45.3371 | 0.21076
45.3317 | 0.21081
45.3245 | 0.21085
45.3313 | 0.21089
45.348 | 0.21093
45.3453 | 0.21097
45.3368 | 0.21101
45.3346 | 0.21105
45.3344 | 0.21109
45.3351 | 0.21114
45.3473 | 0.21118
45.3543 | 0.21122
45.3395 | 0.21126
45.3283 | 0.2113
45.332 | 0.21134
45.3552 | 0.21138
45.3507 | 0.21143
45.3413 | 0.21147
45.3374 | 0.21151
45.3313 | 0.21155
45.3369 | 0.2116
45.3497 | 0.21163
45.3512 | 0.21168
45.3391 | 0.21172
45.3331 | 0.21176
45.3286 | 0.2118
45.3411 | 0.21185
45.3466 | 0.21189
45.3562 | 0.21192
45.3381 | 0.21197
45.332 | 0.21201
45.3373 | 0.21205
45.3612 | 0.21209
45.3573 | 0.21213
45.3458 | 0.21217
45.3435 | 0.21222
45.3325 | 0.21226
45.3499 | 0.2123
45.3576 | 0.21234
45.3637 | 0.21238
45.3443 | 0.21243
45.3411 | 0.21247
45.3341 | 0.21251
45.3513 | 0.21255
45.3539 | 0.21259
45.3596 | 0.21263
45.3463 | 0.21267
45.3335 | 0.21272
45.3434 | 0.21276
45.3678 | 0.21279
45.361 | 0.21284
45.3504 | 0.21288
45.3451 | 0.21292
45.3446 | 0.21296
45.3575 | 0.21301
45.3548 | 0.21305
45.3674 | 0.21309
45.3502 | 0.21313
45.3402 | 0.21317
45.3434 | 0.21321
45.3692 | 0.21325
45.3614 | 0.2133
45.3567 | 0.21334
45.3513 | 0.21338
45.3375 | 0.21342
45.3434 | 0.21347
45.3661 | 0.2135
45.3666 | 0.21355
45.3501 | 0.21359
45.3453 | 0.21363
45.3444 | 0.21367
45.3635 | 0.21371
45.359 | 0.21375
45.3715 | 0.21379
45.3583 | 0.21384
45.3488 | 0.21388
45.3458 | 0.21392
45.3714 | 0.21396
45.3711 | 0.21401
45.3597 | 0.21404
45.3534 | 0.21409
45.3451 | 0.21413
45.3594 | 0.21417
45.3677 | 0.21421
45.3681 | 0.21425
45.3517 | 0.2143
45.3519 | 0.21434
45.3575 | 0.21438
45.3723 | 0.21442
45.3608 | 0.21446
45.3706 | 0.2145
45.3663 | 0.21454
45.3482 | 0.21458
45.3557 | 0.21463
45.3778 | 0.21466
45.3716 | 0.21471
45.366 | 0.21475
45.3606 | 0.21479
45.3532 | 0.21483
45.3724 | 0.21488
45.3681 | 0.21492
45.371 | 0.21496
45.3584 | 0.215
45.3546 | 0.21504
45.3606 | 0.21509
45.3783 | 0.21512
45.3635 | 0.21517
45.3714 | 0.21521
45.3639 | 0.21525
45.3542 | 0.21529
45.3577 | 0.21533
45.3796 | 0.21537
45.3834 | 0.21542
45.3667 | 0.21546
45.3583 | 0.2155
45.36 | 0.21554
45.3801 | 0.21558
45.3746 | 0.21562
45.3754 | 0.21566
45.3689 | 0.21571
45.3632 | 0.21575
45.3664 | 0.21579
45.3803 | 0.21583
45.3768 | 0.21588
45.3714 | 0.21591
45.3671 | 0.21596
45.3593 | 0.216
45.3599 | 0.21604
45.376 | 0.21608
45.3816 | 0.21612
45.3644 | 0.21616
45.359 | 0.2162
45.3622 | 0.21625
45.3855 | 0.21629
45.3818 | 0.21633
45.3796 | 0.21637
45.3732 | 0.21641
45.369 | 0.21645
45.3714 | 0.2165
45.3879 | 0.21653
45.3883 | 0.21658
45.3792 | 0.21662
45.373 | 0.21666
45.366 | 0.2167
45.3758 | 0.21675
45.3834 | 0.21679
45.3915 | 0.21683
45.3677 | 0.21687
45.3601 | 0.21691
45.3651 | 0.21695
45.3897 | 0.21699
45.3813 | 0.21704
45.3757 | 0.21708
45.3728 | 0.21712
45.3608 | 0.21716
45.3751 | 0.2172
45.3903 | 0.21724
45.3957 | 0.21728
45.3785 | 0.21733
45.3752 | 0.21737
45.366 | 0.21741
45.3842 | 0.21745
45.3927 | 0.21749
45.3938 | 0.21753
45.3773 | 0.21758
45.367 | 0.21762
45.3762 | 0.21766
45.4012 | 0.2177
45.3868 | 0.21775
45.3832 | 0.21778
45.3745 | 0.21782
45.3715 | 0.21787
45.3834 | 0.21791
45.3877 | 0.21795
45.3973 | 0.21799
45.38 | 0.21804
45.3737 | 0.21807
45.371 | 0.21812
45.4002 | 0.21816
45.397 | 0.2182
45.3921 | 0.21824
45.3831 | 0.21828
45.371 | 0.21832
45.3778 | 0.21837
45.4029 | 0.2184
45.398 | 0.21845
45.3859 | 0.21849
45.3805 | 0.21853
45.3754 | 0.21858
45.3865 | 0.21862
45.3862 | 0.21866
45.3983 | 0.2187
45.3843 | 0.21874
45.3764 | 0.21878
45.3727 | 0.21882
45.3993 | 0.21886
45.3994 | 0.21891
45.3946 | 0.21895
45.3871 | 0.21899
45.378 | 0.21903
45.3905 | 0.21907
45.4035 | 0.21911
45.3999 | 0.21916
45.3847 | 0.2192
45.3853 | 0.21924
45.3829 | 0.21928
45.3988 | 0.21932
45.3898 | 0.21936
45.4014 | 0.2194
45.3933 | 0.21945
45.3761 | 0.21949
45.38 | 0.21953
45.4039 | 0.21957
45.3963 | 0.21961
45.3946 | 0.21965
45.3893 | 0.21969
45.3792 | 0.21974
45.3951 | 0.21978
45.3999 | 0.21982
45.4005 | 0.21986
45.3893 | 0.2199
45.3885 | 0.21994
45.3901 | 0.21999
45.4088 | 0.22003
45.3957 | 0.22007
45.4074 | 0.22011
45.3971 | 0.22015
45.3843 | 0.2202
45.3877 | 0.22024
45.4104 | 0.22028
45.4106 | 0.22032
45.3959 | 0.22036
45.3846 | 0.2204
45.3843 | 0.22044
45.4026 | 0.22049
45.4028 | 0.22052
45.4016 | 0.22057
45.3957 | 0.22061
45.3895 | 0.22065
45.3948 | 0.22069
45.4095 | 0.22073
45.406 | 0.22078
45.4064 | 0.22081
45.4002 | 0.22086
45.3924 | 0.2209
45.3916 | 0.22094
45.41 | 0.22098
45.4128 | 0.22103
45.3953 | 0.22107
45.3884 | 0.22111
45.3884 | 0.22115
45.4098 | 0.22119
45.408 | 0.22123
45.4045 | 0.22127
45.3945 | 0.22132
45.39 | 0.22136
45.3937 | 0.2214
45.4117 | 0.22144
45.4069 | 0.22148
45.406 | 0.22152
45.401 | 0.22156
45.3938 | 0.22161
45.3999 | 0.22165
45.415 | 0.22169
45.4237 | 0.22173
45.3991 | 0.22178
45.395 | 0.22182
45.3973 | 0.22186
45.4209 | 0.2219
45.4181 | 0.22194
45.409 | 0.22198
45.4042 | 0.22202
45.3916 | 0.22207
45.4035 | 0.22211
45.4157 | 0.22215
45.4141 | 0.22219
45.401 | 0.22223
45.3988 | 0.22227
45.3883 | 0.22232
45.3994 | 0.22236
45.4134 | 0.2224
45.4194 | 0.22244
45.4012 | 0.22248
45.3946 | 0.22252
45.4011 | 0.22256
45.4286 | 0.2226
45.4134 | 0.22265
45.4132 | 0.22269
45.4062 | 0.22273
45.4026 | 0.22277
45.4092 | 0.22282
45.4173 | 0.22285
45.4233 | 0.2229
45.4066 | 0.22294
45.4021 | 0.22298
45.392 | 0.22302
45.4163 | 0.22307
45.4148 | 0.22311
45.4157 | 0.22315
45.4127 | 0.22319
45.3991 | 0.22323
45.4031 | 0.22327
45.4289 | 0.22331
45.4231 | 0.22335
45.4167 | 0.22339
45.4094 | 0.22344
45.404 | 0.22348
45.4131 | 0.22352
45.4185 | 0.22356
45.4288 | 0.2236
45.4134 | 0.22365
45.4066 | 0.22369
45.4002 | 0.22373
45.4229 | 0.22377
45.4238 | 0.22381
45.4211 | 0.22385
45.4086 | 0.2239
45.3977 | 0.22394
45.4062 | 0.22398
45.4262 | 0.22402
45.4203 | 0.22406
45.4101 | 0.2241
45.4111 | 0.22414
45.4078 | 0.22419
45.4213 | 0.22423
45.4184 | 0.22427
45.4302 | 0.22431
45.4198 | 0.22435
45.408 | 0.22439
45.407 | 0.22444
45.4301 | 0.22447
45.4219 | 0.22452
45.4227 | 0.22456
45.4162 | 0.2246
45.4043 | 0.22464
45.4162 | 0.22469
45.4249 | 0.22472
45.4219 | 0.22477
45.4099 | 0.22481
45.4105 | 0.22485
45.4074 | 0.22489
45.4286 | 0.22493
45.4166 | 0.22498
45.4295 | 0.22501
45.4195 | 0.22506
45.4107 | 0.2251
45.411 | 0.22514
45.4321 | 0.22518
45.4309 | 0.22523
45.425 | 0.22526
45.4113 | 0.22531
45.4073 | 0.22535
45.4212 | 0.22539
45.4302 | 0.22543
45.4259 | 0.22547
45.4175 | 0.22552
45.4139 | 0.22556
45.416 | 0.2256
45.4299 | 0.22564
45.4241 | 0.22568
45.4282 | 0.22572
45.4189 | 0.22577
45.4116 | 0.22581
45.4135 | 0.22585
45.4305 | 0.22589
45.4347 | 0.22593
45.4233 | 0.22597
45.4148 | 0.22601
45.4125 | 0.22606
45.4292 | 0.2261
45.4367 | 0.22614
45.4336 | 0.22618
45.4202 | 0.22622
45.416 | 0.22627
45.42 | 0.22631
45.4361 | 0.22635
45.426 | 0.22639
45.4279 | 0.22643
45.4225 | 0.22647
45.413 | 0.22652
45.4145 | 0.22656
45.4287 | 0.2266
45.44 | 0.22664
45.418 | 0.22668
45.4146 | 0.22672
45.4154 | 0.22676
45.4336 | 0.22681
45.4392 | 0.22685
45.4341 | 0.22689
45.4252 | 0.22693
45.4161 | 0.22697
45.4252 | 0.22701
45.4426 | 0.22705
45.4376 | 0.2271
45.4288 | 0.22714
45.4265 | 0.22718
45.4152 | 0.22722
45.4235 | 0.22727
45.4392 | 0.2273
45.4432 | 0.22734
45.4241 | 0.22739
45.4144 | 0.22743
45.417 | 0.22747
45.4423 | 0.22751
45.4311 | 0.22756
45.4337 | 0.22759
45.4228 | 0.22764
45.4188 | 0.22768
45.4262 | 0.22772
45.4383 | 0.22776
45.4392 | 0.2278
45.4305 | 0.22784
45.4285 | 0.22788
45.4157 | 0.22793
45.4351 | 0.22797
45.44 | 0.22801
45.4446 | 0.22805
45.4306 | 0.2281
45.4182 | 0.22814
45.4208 | 0.22818
45.4459 | 0.22822
45.4393 | 0.22826
45.4331 | 0.2283
45.423 | 0.22835
45.4177 | 0.22839
45.4239 | 0.22843
45.4414 | 0.22847
45.4455 | 0.22851
45.4303 | 0.22855
45.4297 | 0.22859
45.4202 | 0.22863
45.4378 | 0.22868
45.4436 | 0.22872
45.4469 | 0.22876
45.4317 | 0.2288
45.4203 | 0.22884
45.4304 | 0.22889
45.4521 | 0.22892
45.4395 | 0.22897
45.4327 | 0.22901
45.4306 | 0.22905
45.4255 | 0.22909
45.4362 | 0.22914
45.4348 | 0.22918
45.4442 | 0.22922
45.434 | 0.22926
45.4265 | 0.2293
45.4224 | 0.22934
45.4456 | 0.22938
45.439 | 0.22943
45.4428 | 0.22947
45.4363 | 0.22951
45.4237 | 0.22955
45.4334 | 0.22959
45.4503 | 0.22963
45.4434 | 0.22968
45.4333 | 0.22972
45.4344 | 0.22976
45.4275 | 0.2298
45.4449 | 0.22984
45.437 | 0.22988
45.4504 | 0.22992
45.4372 | 0.22997
45.4268 | 0.23001
45.4265 | 0.23005
45.448 | 0.23009
45.4455 | 0.23014
45.4433 | 0.23017
45.4291 | 0.23022
45.4242 | 0.23026
45.4354 | 0.2303
45.4502 | 0.23034
45.4425 | 0.23038
45.4392 | 0.23042
45.4368 | 0.23046
45.434 | 0.23051
45.4449 | 0.23055
45.4457 | 0.23059
45.4545 | 0.23063
45.44 | 0.23067
45.4287 | 0.23072
45.4327 | 0.23076
45.4497 | 0.2308
45.4487 | 0.23084
45.44 | 0.23088
45.4318 | 0.23092
45.4259 | 0.23097
45.4396 | 0.23101
45.4502 | 0.23105
45.448 | 0.23109
45.4352 | 0.23113
45.4327 | 0.23117
45.4361 | 0.23121
45.452 | 0.23126
45.4457 | 0.2313
45.453 | 0.23134
45.4435 | 0.23138
45.4339 | 0.23142
45.4343 | 0.23147
45.4525 | 0.2315
45.4587 | 0.23155
45.4389 | 0.23159
45.4334 | 0.23163
45.4308 | 0.23167
45.4451 | 0.23172
45.4519 | 0.23176
45.4466 | 0.2318
45.4351 | 0.23184
45.4285 | 0.23188
45.4334 | 0.23192
45.4536 | 0.23196
45.4483 | 0.23201
45.4466 | 0.23205
45.4415 | 0.23209
45.4299 | 0.23213
45.4361 | 0.23217
45.4582 | 0.23221
45.4593 | 0.23225
45.4406 | 0.2323
45.4333 | 0.23234
45.4352 | 0.23238
45.4591 | 0.23242
45.4511 | 0.23246
45.4536 | 0.2325
45.4401 | 0.23255
45.4352 | 0.23259
45.4412 | 0.23263
45.4535 | 0.23267
45.4488 | 0.23272
45.4453 | 0.23275
45.4418 | 0.2328
45.4264 | 0.23284
45.4461 | 0.23288
45.4573 | 0.23292
45.4592 | 0.23296
45.4439 | 0.23301
45.4349 | 0.23305
45.4362 | 0.23309
45.4587 | 0.23313
45.4535 | 0.23317
45.4515 | 0.23321
45.4417 | 0.23325
45.4377 | 0.2333
45.4422 | 0.23334
45.4563 | 0.23338
45.4591 | 0.23342
45.4465 | 0.23346
45.445 | 0.2335
45.4324 | 0.23355
45.4445 | 0.23359
45.4537 | 0.23363
45.4603 | 0.23367
45.4424 | 0.23371
45.4349 | 0.23375
45.44 | 0.2338
45.464 | 0.23383
45.4533 | 0.23388
45.4504 | 0.23392
45.4471 | 0.23396
45.442 | 0.234
45.4505 | 0.23405
45.4551 | 0.23408
45.4621 | 0.23413
45.451 | 0.23417
45.4453 | 0.23421
45.436 | 0.23425
45.458 | 0.2343
45.4547 | 0.23434
45.4568 | 0.23438
45.4468 | 0.23442
45.4336 | 0.23446
45.4416 | 0.23451
45.4631 | 0.23454
45.4506 | 0.23459
45.4466 | 0.23463
45.4472 | 0.23467
45.4393 | 0.23471
45.4575 | 0.23475
45.4533 | 0.23479
45.4636 | 0.23483
45.4502 | 0.23488
45.4426 | 0.23492
45.4416 | 0.23496
45.4626 | 0.235
45.4608 | 0.23505
45.4629 | 0.23508
45.4452 | 0.23513
45.4375 | 0.23517
45.4479 | 0.23521
45.4641 | 0.23525
45.4519 | 0.2353
45.4479 | 0.23534
45.4465 | 0.23538
45.4441 | 0.23542
45.4546 | 0.23546
45.4549 | 0.2355
45.4654 | 0.23554
45.4495 | 0.23559
45.4426 | 0.23563
45.4451 | 0.23567
45.4611 | 0.23571
45.461 | 0.23575
45.4571 | 0.23579
45.4485 | 0.23583
45.4401 | 0.23588
45.4523 | 0.23592
45.4666 | 0.23596
45.4633 | 0.236
45.4482 | 0.23604
45.4454 | 0.23608
45.4478 | 0.23613
45.4603 | 0.23617
45.4543 | 0.23621
45.4639 | 0.23625
45.4504 | 0.23629
45.4405 | 0.23634
45.4423 | 0.23638
45.4632 | 0.23641
45.4657 | 0.23646
45.4528 | 0.2365
45.4483 | 0.23654
45.4444 | 0.23658
45.4558 | 0.23663
45.4674 | 0.23667
45.4638 | 0.23671
45.4503 | 0.23675
45.4463 | 0.23679
45.4472 | 0.23684
45.4698 | 0.23687
45.4608 | 0.23692
45.4598 | 0.23696
45.4521 | 0.237
45.4396 | 0.23704
45.4424 | 0.23709
45.4656 | 0.23712
45.4661 | 0.23717
45.45 | 0.23721
45.4454 | 0.23725
45.4436 | 0.23729
45.4643 | 0.23734
45.4623 | 0.23737
45.4679 | 0.23741
45.4532 | 0.23746
45.4467 | 0.2375
45.4525 | 0.23754
45.4674 | 0.23758
45.4607 | 0.23763
45.4618 | 0.23766
45.4562 | 0.23771
45.4357 | 0.23775
45.4534 | 0.23779
45.4681 | 0.23783
45.4697 | 0.23787
45.4531 | 0.23792
45.4444 | 0.23796
45.4423 | 0.238
45.4623 | 0.23804
45.4624 | 0.23808
45.4637 | 0.23812
45.4527 | 0.23817
45.4476 | 0.23821
45.451 | 0.23825
45.4686 | 0.23829
45.4654 | 0.23833
45.4608 | 0.23837
45.4591 | 0.23841
45.4448 | 0.23846
45.453 | 0.2385
45.4678 | 0.23854
45.4755 | 0.23858
45.4548 | 0.23863
45.4455 | 0.23867
45.4493 | 0.23871
45.4736 | 0.23875
45.4597 | 0.23879
45.4581 | 0.23883
45.4517 | 0.23888
45.4447 | 0.23892
45.4539 | 0.23896
45.4643 | 0.239
45.4639 | 0.23904
45.4585 | 0.23908
45.4564 | 0.23912
45.4429 | 0.23917
45.4637 | 0.23921
45.4664 | 0.23925
45.4691 | 0.23929
45.4583 | 0.23933
45.446 | 0.23937
45.4509 | 0.23942
45.4762 | 0.23945
45.4619 | 0.2395
45.4571 | 0.23954
45.4575 | 0.23958
45.446 | 0.23963
45.4616 | 0.23967
45.4614 | 0.23971
45.467 | 0.23975
45.4571 | 0.23979
45.4515 | 0.23983
45.4473 | 0.23987
45.4651 | 0.23992
45.4644 | 0.23996
45.4732 | 0.24
45.4535 | 0.24004
45.443 | 0.24008
45.4542 | 0.24012
45.4777 | 0.24016
45.4615 | 0.24021
45.4603 | 0.24025
45.4592 | 0.24029
45.4545 | 0.24033
45.4634 | 0.24038
45.4652 | 0.24041
45.4741 | 0.24046
45.4558 | 0.2405
45.4493 | 0.24054
45.4523 | 0.24058
45.4649 | 0.24062
45.4638 | 0.24067
45.4648 | 0.2407
45.4553 | 0.24075
45.4453 | 0.24079
45.4545 | 0.24083
45.475 | 0.24087
45.4713 | 0.24091
45.4568 | 0.24096
45.4558 | 0.241
45.4566 | 0.24104
45.4672 | 0.24108
45.4647 | 0.24112
45.4757 | 0.24116
45.4604 | 0.24121
45.451 | 0.24125
45.4492 | 0.24129
45.4695 | 0.24133
45.4698 | 0.24138
45.4622 | 0.24141
45.4547 | 0.24146
45.4477 | 0.2415
45.4555 | 0.24154
45.472 | 0.24158
45.4684 | 0.24162
45.4527 | 0.24167
45.4512 | 0.2417
45.4502 | 0.24175
45.4735 | 0.24179
45.4656 | 0.24183
45.4705 | 0.24187
45.4587 | 0.24192
45.4497 | 0.24196
45.4507 | 0.242
45.4761 | 0.24204
45.4749 | 0.24208
45.4633 | 0.24212
45.4575 | 0.24216
45.4491 | 0.24221
45.4658 | 0.24225
45.4667 | 0.24229
45.4696 | 0.24233
45.4532 | 0.24238
45.4472 | 0.24241
45.4533 | 0.24246
45.4742 | 0.24249
45.4625 | 0.24254
45.4681 | 0.24258
45.46 | 0.24262
45.4423 | 0.24266
45.4565 | 0.24271
45.477 | 0.24274
45.4748 | 0.24279
45.4633 | 0.24283
45.4555 | 0.24287
45.4503 | 0.24291
45.4656 | 0.24296
45.4713 | 0.243
45.4726 | 0.24304
45.4557 | 0.24308
45.4503 | 0.24312
45.4528 | 0.24317
45.474 | 0.2432
45.4653 | 0.24325
45.4636 | 0.24329
45.4613 | 0.24333
45.4493 | 0.24337
45.453 | 0.24342
45.4723 | 0.24345
45.48 | 0.24349
45.4629 | 0.24354
45.4528 | 0.24358
45.4547 | 0.24362
45.4781 | 0.24366
45.4681 | 0.24371
45.4681 | 0.24375
45.4565 | 0.24379
45.4504 | 0.24383
45.4588 | 0.24387
45.4729 | 0.24391
45.4673 | 0.24396
45.4631 | 0.244
45.4614 | 0.24404
45.4469 | 0.24408
45.4595 | 0.24413
45.4659 | 0.24416
45.4686 | 0.24421
45.4595 | 0.24425
45.4486 | 0.24429
45.4511 | 0.24433
45.4788 | 0.24437
45.4655 | 0.24441
45.4647 | 0.24445
45.4611 | 0.2445
45.4495 | 0.24454
45.4644 | 0.24458
45.4705 | 0.24462
45.4683 | 0.24467
45.4606 | 0.24471
45.456 | 0.24475
45.4537 | 0.24479
45.465 | 0.24483
45.4675 | 0.24487
45.4776 | 0.24491
45.4555 | 0.24496
45.4447 | 0.245
45.453 | 0.24504
45.4783 | 0.24508
45.4624 | 0.24512
45.4633 | 0.24516
45.4616 | 0.2452
45.4547 | 0.24525
45.463 | 0.24529
45.4703 | 0.24533
45.477 | 0.24537
45.4593 | 0.24542
45.454 | 0.24545
45.4562 | 0.2455
45.4663 | 0.24554
45.468 | 0.24558
45.472 | 0.24562
45.4584 | 0.24566
45.4477 | 0.24571
45.4575 | 0.24575
45.4788 | 0.24579
45.4695 | 0.24583
45.4574 | 0.24587
45.4566 | 0.24591
45.4559 | 0.24596
45.4618 | 0.246
45.4661 | 0.24604
45.4772 | 0.24608
45.4619 | 0.24612
45.4539 | 0.24616
45.4521 | 0.2462
45.4734 | 0.24624
45.4735 | 0.24629
45.4703 | 0.24633
45.4588 | 0.24637
45.4531 | 0.24641
45.4605 | 0.24646
45.479 | 0.24649
45.4734 | 0.24654
45.4581 | 0.24658
45.4569 | 0.24662
45.4508 | 0.24667
45.4699 | 0.24671
45.4657 | 0.24675
45.4714 | 0.24679
45.4572 | 0.24683
45.4479 | 0.24687
45.4489 | 0.24691
45.4755 | 0.24695
45.4727 | 0.247
45.4635 | 0.24704
45.4555 | 0.24708
45.4482 | 0.24712
45.4643 | 0.24717
45.4743 | 0.2472
45.473 | 0.24725
45.4595 | 0.24729
45.4531 | 0.24733
45.4571 | 0.24737
45.4731 | 0.24741
45.4642 | 0.24746
45.473 | 0.24749
45.4612 | 0.24754
45.4415 | 0.24758
45.4539 | 0.24762
45.4746 | 0.24766
45.4724 | 0.24771
45.4618 | 0.24775
45.4549 | 0.24779
45.4482 | 0.24783
45.4578 | 0.24788
45.4728 | 0.24791
45.4755 | 0.24795
45.4594 | 0.248
45.4529 | 0.24804
45.4539 | 0.24808
45.4747 | 0.24812
45.4655 | 0.24817
45.4704 | 0.2482
45.4647 | 0.24825
45.4477 | 0.24829
45.4513 | 0.24833
45.4718 | 0.24837
45.4771 | 0.24841
45.4569 | 0.24846
45.4495 | 0.2485
45.4494 | 0.24854
45.4685 | 0.24858
45.4621 | 0.24862
45.468 | 0.24866
45.455 | 0.24871
45.4512 | 0.24875
45.4572 | 0.24879
45.4731 | 0.24883
45.4664 | 0.24887
45.4697 | 0.24891
45.4669 | 0.24895
45.4473 | 0.249
45.4624 | 0.24904
45.4728 | 0.24908
45.4731 | 0.24912
45.4616 | 0.24917
45.4532 | 0.2492
45.4524 | 0.24925
45.477 | 0.24929
45.4611 | 0.24933
45.4633 | 0.24937
45.4582 | 0.24942
45.4469 | 0.24946
45.4583 | 0.2495
45.4706 | 0.24954
45.4645 | 0.24958
45.4634 | 0.24962
45.4575 | 0.24966
45.449 | 0.24971
45.4586 | 0.24975
45.4687 | 0.24979
45.4833 | 0.24983
45.4583 | 0.24987
45.4468 | 0.24991
45.4544 | 0.24996
45.4784 | 0.25
45.4606 | 0.25004
45.4629 | 0.25008
45.4612 | 0.25012
45.453 | 0.25017
45.4576 | 0.25021
45.4659 | 0.25025
45.4706 | 0.25029
45.4577 | 0.25033
45.4539 | 0.25037
45.4526 | 0.25041
45.4595 | 0.25046
45.4658 | 0.2505
45.4728 | 0.25054
45.4556 | 0.25058
45.4457 | 0.25062
45.453 | 0.25066
45.4758 | 0.2507
45.4677 | 0.25075
45.4601 | 0.25079
45.4571 | 0.25083
45.454 | 0.25087
45.4572 | 0.25092
45.4664 | 0.25095
45.4741 | 0.251
45.4575 | 0.25104
45.4497 | 0.25108
45.4448 | 0.25112
45.4633 | 0.25117
45.4647 | 0.25121
45.4677 | 0.25125
45.4531 | 0.25129
45.4476 | 0.25133
45.4547 | 0.25137
45.4763 | 0.25141
45.4703 | 0.25146
45.4582 | 0.2515
45.4589 | 0.25154
45.4491 | 0.25158
45.4663 | 0.25163
45.4666 | 0.25166
45.4747 | 0.2517
45.4575 | 0.25175
45.4501 | 0.25179
45.4462 | 0.25183
45.4709 | 0.25187
45.4677 | 0.25192
45.4614 | 0.25196
45.4517 | 0.252
45.4407 | 0.25204
45.455 | 0.25208
45.4704 | 0.25212
45.4658 | 0.25217
45.454 | 0.25221
45.4495 | 0.25225
45.4513 | 0.25229
45.4635 | 0.25233
45.4584 | 0.25237
45.4712 | 0.25241
45.4573 | 0.25246
45.4412 | 0.2525
45.4495 | 0.25254
45.4738 | 0.25258
45.4694 | 0.25263
45.4611 | 0.25267
45.4552 | 0.25271
45.4449 | 0.25275
45.4527 | 0.2528
45.467 | 0.25283
45.4682 | 0.25287
45.451 | 0.25292
45.4455 | 0.25296
45.4459 | 0.253
45.4654 | 0.25304
45.458 | 0.25308
45.4663 | 0.25312
45.4595 | 0.25317
45.4464 | 0.25321
45.4465 | 0.25325
45.47 | 0.25329
45.4732 | 0.25333
45.4584 | 0.25337
45.4513 | 0.25341
45.4468 | 0.25346
45.4638 | 0.2535
45.4635 | 0.25354
45.466 | 0.25358
45.4503 | 0.25363
45.4454 | 0.25367
45.451 | 0.25371
45.4647 | 0.25375
45.4547 | 0.25379
45.4615 | 0.25383
45.4583 | 0.25387
45.4387 | 0.25392
45.4494 | 0.25396
45.4665 | 0.254
45.4648 | 0.25404
45.4581 | 0.25408
45.451 | 0.25412
45.4462 | 0.25417
45.4691 | 0.25421
45.4583 | 0.25425
45.4633 | 0.25429
45.4545 | 0.25433
45.446 | 0.25437
45.4561 | 0.25442
45.4683 | 0.25446
45.4583 | 0.2545
45.4602 | 0.25454
45.453 | 0.25458
45.4417 | 0.25463
45.4484 | 0.25467
45.464 | 0.25471
45.4707 | 0.25475
45.4492 | 0.25479
45.4395 | 0.25483
45.446 | 0.25487
45.4679 | 0.25492
45.456 | 0.25496
45.4595 | 0.255
45.4545 | 0.25504
45.4448 | 0.25508
45.4509 | 0.25513
45.4674 | 0.25516
45.4657 | 0.25521
45.4532 | 0.25525
45.4483 | 0.25529
45.4452 | 0.25534
45.4495 | 0.25538
45.4602 | 0.25542
45.4654 | 0.25546
45.4467 | 0.2555
45.4365 | 0.25554
45.4423 | 0.25559
45.4666 | 0.25562
45.4595 | 0.25567
45.4543 | 0.25571
45.4511 | 0.25575
45.4468 | 0.25579
45.4508 | 0.25583
45.4634 | 0.25587
45.4673 | 0.25592
45.4535 | 0.25596
45.4475 | 0.256
45.442 | 0.25604
45.4558 | 0.25609
45.459 | 0.25613
45.4657 | 0.25617
45.446 | 0.25621
45.4386 | 0.25625
45.4443 | 0.25629
45.4673 | 0.25633
45.4598 | 0.25638
45.4467 | 0.25642
45.4464 | 0.25646
45.4356 | 0.2565
45.4522 | 0.25655
45.4573 | 0.25658
45.4634 | 0.25663
45.4457 | 0.25667
45.4424 | 0.25671
45.4375 | 0.25675
45.4582 | 0.25679
45.4609 | 0.25684
45.4611 | 0.25687
45.4474 | 0.25692
45.4351 | 0.25696
45.4461 | 0.257
45.4685 | 0.25704
45.4592 | 0.25709
45.4501 | 0.25713
45.4442 | 0.25717
45.4445 | 0.25721
45.4552 | 0.25726
45.4498 | 0.25729
45.461 | 0.25733
45.4442 | 0.25738
45.4345 | 0.25742
45.4379 | 0.25746
45.4625 | 0.2575
45.4575 | 0.25755
45.4562 | 0.25759
45.4473 | 0.25763
45.4348 | 0.25767
45.4411 | 0.25771
45.4647 | 0.25775
45.4622 | 0.25779
45.4446 | 0.25784
45.4385 | 0.25788
45.4386 | 0.25792
45.4562 | 0.25796
45.4487 | 0.258
45.4581 | 0.25804
45.4476 | 0.25809
45.4373 | 0.25813
45.435 | 0.25817
45.457 | 0.25821
45.4599 | 0.25826
45.4515 | 0.2583
45.4431 | 0.25834
45.4351 | 0.25838
45.4468 | 0.25842
45.4567 | 0.25846
45.458 | 0.2585
45.4426 | 0.25855
45.4395 | 0.25859
45.4418 | 0.25863
45.4583 | 0.25867
45.4472 | 0.25871
45.4556 | 0.25875
45.4514 | 0.2588
45.4335 | 0.25884
45.4403 | 0.25888
45.4574 | 0.25892
45.4525 | 0.25897
45.4498 | 0.259
45.4391 | 0.25905
45.4307 | 0.25909
45.4485 | 0.25913
45.4496 | 0.25917
45.4522 | 0.25921
45.4398 | 0.25926
45.4344 | 0.25929
45.4413 | 0.25934
45.4599 | 0.25938
45.4465 | 0.25942
45.4546 | 0.25946
45.4465 | 0.2595
45.4363 | 0.25955
45.4392 | 0.25959
45.4566 | 0.25963
45.4614 | 0.25967
45.4425 | 0.25971
45.4315 | 0.25975
45.4341 | 0.2598
45.4543 | 0.25984
45.447 | 0.25988
45.4469 | 0.25992
45.4404 | 0.25997
45.4329 | 0.26001
45.4393 | 0.26005
45.4512 | 0.26009
45.4488 | 0.26013
45.4453 | 0.26017
45.44 | 0.26021
45.4336 | 0.26026
45.4346 | 0.2603
45.4512 | 0.26034
45.4557 | 0.26038
45.4377 | 0.26042
45.4309 | 0.26046
45.4357 | 0.26051
45.4578 | 0.26055
45.4507 | 0.26059
45.4466 | 0.26063
45.4385 | 0.26067
45.4335 | 0.26072
45.4369 | 0.26076
45.4493 | 0.2608
45.4494 | 0.26084
45.4396 | 0.26088
45.4351 | 0.26092
45.4277 | 0.26096
45.4386 | 0.26101
45.4457 | 0.26105
45.4568 | 0.26109
45.4339 | 0.26113
45.4283 | 0.26117
45.4341 | 0.26122
45.4562 | 0.26126
45.449 | 0.2613
45.4398 | 0.26134
45.4364 | 0.26138
45.4245 | 0.26143
45.4389 | 0.26147
45.4485 | 0.26151
45.4515 | 0.26155
45.435 | 0.26159
45.4307 | 0.26163
45.4219 | 0.26168
45.4392 | 0.26172
45.4453 | 0.26176
45.446 | 0.2618
45.4313 | 0.26184
45.4231 | 0.26188
45.4335 | 0.26193
45.455 | 0.26196
45.4421 | 0.26201
45.44 | 0.26205
45.4339 | 0.26209
45.4315 | 0.26213
45.4384 | 0.26218
45.4402 | 0.26222
45.4504 | 0.26226
45.4338 | 0.2623
45.4256 | 0.26234
45.423 | 0.26239
45.4477 | 0.26243
45.4445 | 0.26247
45.4425 | 0.26251
45.4334 | 0.26255
45.4195 | 0.26259
45.4252 | 0.26264
45.4475 | 0.26267
45.4444 | 0.26272
45.4318 | 0.26276
45.4253 | 0.2628
45.4233 | 0.26284
45.4365 | 0.26289
45.437 | 0.26293
45.4475 | 0.26297
45.4335 | 0.26301
45.426 | 0.26305
45.4213 | 0.26309
45.4453 | 0.26313
45.4466 | 0.26318
45.4403 | 0.26322
45.4301 | 0.26326
45.4191 | 0.2633
45.4291 | 0.26335
45.4419 | 0.26338
45.4399 | 0.26343
45.425 | 0.26347
45.4225 | 0.26351
45.4216 | 0.26355
45.4376 | 0.2636
45.4325 | 0.26364
45.4423 | 0.26368
45.435 | 0.26372
45.4192 | 0.26376
45.4227 | 0.2638
45.4443 | 0.26384
45.4387 | 0.26389
45.4361 | 0.26393
45.4285 | 0.26397
45.4185 | 0.26401
45.4344 | 0.26406
45.4377 | 0.26409
45.4382 | 0.26414
45.4258 | 0.26418
45.4215 | 0.26422
45.4245 | 0.26426
45.4426 | 0.2643
45.4285 | 0.26435
45.4392 | 0.26438
45.4288 | 0.26443
45.4175 | 0.26447
45.4218 | 0.26451
45.4412 | 0.26455
45.4428 | 0.2646
45.4293 | 0.26464
45.4203 | 0.26468
45.42 | 0.26472
45.439 | 0.26476
45.4332 | 0.2648
45.4332 | 0.26485
45.4268 | 0.26489
45.4207 | 0.26493
45.4241 | 0.26497
45.4355 | 0.26501
45.4328 | 0.26506
45.433 | 0.2651
45.4256 | 0.26514
45.4168 | 0.26518
45.416 | 0.26522
45.4338 | 0.26526
45.4394 | 0.2653
45.4215 | 0.26535
45.414 | 0.26539
45.4148 | 0.26543
45.4347 | 0.26547
45.4358 | 0.26551
45.4334 | 0.26555
45.4233 | 0.2656
45.4184 | 0.26564
45.42 | 0.26568
45.4344 | 0.26572
45.4348 | 0.26577
45.4304 | 0.2658
45.4228 | 0.26585
45.413 | 0.26589
45.4198 | 0.26594
45.4305 | 0.26597
45.4394 | 0.26601
45.4144 | 0.26606
45.4083 | 0.2661
45.411 | 0.26614
45.4325 | 0.26618
45.4279 | 0.26622
45.4237 | 0.26626
45.4187 | 0.26631
45.4084 | 0.26635
45.42 | 0.26639
45.4346 | 0.26643
45.4343 | 0.26647
45.4216 | 0.26652
45.4187 | 0.26656
45.4075 | 0.2666
45.4199 | 0.26664
45.4304 | 0.26668
45.4323 | 0.26672
45.4147 | 0.26677
45.4038 | 0.26681
45.4121 | 0.26685
45.4359 | 0.26689
45.422 | 0.26694
45.4213 | 0.26697
45.4135 | 0.26702
45.4106 | 0.26706
45.4161 | 0.2671
45.4225 | 0.26714
45.4281 | 0.26718
45.4149 | 0.26723
45.4124 | 0.26726
45.4043 | 0.26731
45.4309 | 0.26735
45.4295 | 0.26739
45.4292 | 0.26743
45.4169 | 0.26748
45.4039 | 0.26752
45.4071 | 0.26756
45.4309 | 0.2676
45.4253 | 0.26765
45.4156 | 0.26768
45.41 | 0.26773
45.4058 | 0.26777
45.4147 | 0.26781
45.4164 | 0.26785
45.4262 | 0.26789
45.4108 | 0.26794
45.4063 | 0.26798
45.3998 | 0.26802
45.4204 | 0.26806
45.4231 | 0.2681
45.423 | 0.26814
45.4103 | 0.26819
45.3985 | 0.26823
45.4104 | 0.26827
45.4282 | 0.26831
45.422 | 0.26835
45.4111 | 0.26839
45.4089 | 0.26844
45.4069 | 0.26848
45.4186 | 0.26852
45.4148 | 0.26856
45.4256 | 0.2686
45.4135 | 0.26865
45.4 | 0.26869
45.4006 | 0.26873
45.4248 | 0.26877
45.4152 | 0.26881
45.4153 | 0.26885
45.4092 | 0.2689
45.3977 | 0.26894
45.4121 | 0.26898
45.4187 | 0.26902
45.4153 | 0.26906
45.404 | 0.26911
45.4027 | 0.26914
45.401 | 0.26919
45.4215 | 0.26923
45.4091 | 0.26927
45.4214 | 0.26931
45.4093 | 0.26936
45.3985 | 0.2694
45.3982 | 0.26944
45.4217 | 0.26948
45.42 | 0.26953
45.4108 | 0.26956
45.3977 | 0.26961
45.3942 | 0.26965
45.4084 | 0.26969
45.4156 | 0.26973
45.4111 | 0.26977
45.4063 | 0.26981
45.4001 | 0.26985
45.4026 | 0.2699
45.4154 | 0.26994
45.4129 | 0.26998
45.4184 | 0.27002
45.4077 | 0.27006
45.3971 | 0.27011
45.397 | 0.27015
45.4156 | 0.27019
45.4167 | 0.27023
45.4037 | 0.27027
45.3957 | 0.27031
45.3928 | 0.27036
45.4094 | 0.2704
45.4122 | 0.27044
45.4094 | 0.27048
45.3967 | 0.27053
45.3929 | 0.27057
45.3972 | 0.27061
45.4128 | 0.27065
45.407 | 0.27069
45.4093 | 0.27073
45.4015 | 0.27077
45.392 | 0.27082
45.3947 | 0.27086
45.4116 | 0.2709
45.4198 | 0.27094
45.3958 | 0.27098
45.392 | 0.27102
45.3914 | 0.27107
45.4108 | 0.27111
45.4106 | 0.27115
45.4036 | 0.27119
45.3953 | 0.27124
45.3847 | 0.27128
45.3941 | 0.27132
45.41 | 0.27136
45.4056 | 0.2714
45.3962 | 0.27144
45.3945 | 0.27148
45.3818 | 0.27153
45.3903 | 0.27157
45.409 | 0.27161
45.412 | 0.27165
45.3942 | 0.27169
45.386 | 0.27173
45.3903 | 0.27178
45.4154 | 0.27182
45.4035 | 0.27186
45.4045 | 0.2719
45.3924 | 0.27194
45.3865 | 0.27199
45.3917 | 0.27203
45.402 | 0.27207
45.404 | 0.27211
45.3931 | 0.27215
45.3901 | 0.27219
45.3767 | 0.27224
45.3961 | 0.27228
45.4006 | 0.27232
45.4049 | 0.27236
45.3921 | 0.2724
45.3796 | 0.27245
45.3822 | 0.27249
45.4074 | 0.27253
45.4041 | 0.27257
45.3982 | 0.27261
45.3879 | 0.27265
45.3828 | 0.2727
45.3887 | 0.27274
45.3986 | 0.27278
45.4045 | 0.27282
45.3887 | 0.27287
45.3853 | 0.2729
45.3758 | 0.27295
45.3935 | 0.27299
45.3977 | 0.27303
45.4 | 0.27307
45.3855 | 0.27312
45.3715 | 0.27316
45.3803 | 0.2732
45.4018 | 0.27324
45.3934 | 0.27328
45.3846 | 0.27332
45.3818 | 0.27336
45.3773 | 0.27341
45.3896 | 0.27345
45.3915 | 0.27349
45.3989 | 0.27353
45.388 | 0.27357
45.3781 | 0.27361
45.3753 | 0.27366
45.3976 | 0.2737
45.3923 | 0.27374
45.3961 | 0.27378
45.3866 | 0.27382
45.3711 | 0.27387
45.3813 | 0.27391
45.3962 | 0.27395
45.3907 | 0.27399
45.3778 | 0.27403
45.3788 | 0.27407
45.3727 | 0.27412
45.3953 | 0.27416
45.3851 | 0.2742
45.3959 | 0.27424
45.3807 | 0.27428
45.3698 | 0.27433
45.371 | 0.27437
45.3909 | 0.27441
45.3892 | 0.27445
45.3895 | 0.27449
45.3733 | 0.27453
45.3676 | 0.27458
45.3796 | 0.27462
45.3922 | 0.27466
45.3862 | 0.2747
45.3777 | 0.27474
45.3746 | 0.27478
45.3732 | 0.27483
45.3861 | 0.27487
45.3809 | 0.27491
45.3878 | 0.27495
45.3741 | 0.275
45.367 | 0.27504
45.3713 | 0.27508
45.3873 | 0.27512
45.3885 | 0.27516
45.381 | 0.2752
45.3731 | 0.27524
45.3661 | 0.27529
45.3796 | 0.27533
45.391 | 0.27537
45.3889 | 0.27541
45.3712 | 0.27545
45.368 | 0.2755
45.3704 | 0.27554
45.3878 | 0.27558
45.3783 | 0.27562
45.3836 | 0.27566
45.3734 | 0.2757
45.3641 | 0.27575
45.3639 | 0.27579
45.3803 | 0.27583
45.388 | 0.27587
45.3706 | 0.27591
45.3641 | 0.27595
45.361 | 0.276
45.3745 | 0.27604
45.3847 | 0.27608
45.3811 | 0.27612
45.3672 | 0.27616
45.3602 | 0.2762
45.3646 | 0.27625
45.3834 | 0.27629
45.3793 | 0.27633
45.3785 | 0.27637
45.3711 | 0.27641
45.3566 | 0.27646
45.3599 | 0.2765
45.3812 | 0.27654
45.3823 | 0.27658
45.3617 | 0.27663
45.3544 | 0.27667
45.3544 | 0.27671
45.3784 | 0.27675
45.3717 | 0.27679
45.375 | 0.27683
45.3618 | 0.27687
45.3553 | 0.27692
45.3619 | 0.27696
45.3771 | 0.27699
45.3738 | 0.27704
45.3678 | 0.27708
45.3648 | 0.27712
45.3478 | 0.27717
45.3696 | 0.27721
45.3779 | 0.27725
45.378 | 0.27729
45.361 | 0.27734
45.3495 | 0.27738
45.3501 | 0.27742
45.373 | 0.27746
45.3707 | 0.2775
45.3669 | 0.27754
45.3564 | 0.27758
45.3513 | 0.27763
45.355 | 0.27767
45.3678 | 0.27771
45.37 | 0.27775
45.3604 | 0.27779
45.3586 | 0.27783
45.3485 | 0.27788
45.3594 | 0.27792
45.371 | 0.27796
45.3763 | 0.278
45.3566 | 0.27805
45.3463 | 0.27809
45.3528 | 0.27813
45.3737 | 0.27817
45.3608 | 0.27821
45.358 | 0.27825
45.3545 | 0.2783
45.3456 | 0.27834
45.3554 | 0.27838
45.3612 | 0.27842
45.3684 | 0.27846
45.3577 | 0.27851
45.3512 | 0.27854
45.3426 | 0.27859
45.3625 | 0.27863
45.36 | 0.27867
45.3627 | 0.27871
45.3529 | 0.27876
45.3401 | 0.2788
45.3493 | 0.27884
45.3705 | 0.27888
45.3597 | 0.27892
45.351 | 0.27896
45.3499 | 0.279
45.3405 | 0.27905
45.3614 | 0.27909
45.3555 | 0.27913
45.365 | 0.27917
45.3484 | 0.27922
45.3393 | 0.27926
45.3372 | 0.2793
45.3589 | 0.27934
45.3597 | 0.27938
45.3612 | 0.27942
45.3432 | 0.27947
45.3359 | 0.27951
45.3466 | 0.27955
45.3649 | 0.27959
45.3529 | 0.27963
45.3481 | 0.27967
45.3466 | 0.27971
45.3413 | 0.27976
45.3504 | 0.2798
45.3538 | 0.27984
45.3629 | 0.27988
45.3458 | 0.27993
45.3361 | 0.27997
45.3392 | 0.28001
45.3548 | 0.28005
45.3529 | 0.28009
45.3463 | 0.28013
45.3377 | 0.28018
45.3303 | 0.28022
45.3428 | 0.28026
45.3541 | 0.2803
45.3515 | 0.28034
45.3389 | 0.28039
45.3356 | 0.28043
45.3374 | 0.28047
45.3487 | 0.28051
45.3455 | 0.28055
45.3556 | 0.28059
45.3407 | 0.28064
45.3276 | 0.28068
45.3284 | 0.28072
45.3494 | 0.28076
45.3547 | 0.28081
45.3383 | 0.28084
45.3343 | 0.28088
45.3301 | 0.28093
45.3423 | 0.28097
45.3504 | 0.28101
45.3462 | 0.28105
45.3318 | 0.2811
45.3276 | 0.28114
45.329 | 0.28118
45.3492 | 0.28122
45.344 | 0.28126
45.3441 | 0.2813
45.3356 | 0.28135
45.3224 | 0.28139
45.3277 | 0.28143
45.3533 | 0.28147
45.3524 | 0.28151
45.3332 | 0.28155
45.327 | 0.2816
45.3245 | 0.28164
45.3464 | 0.28168
45.3408 | 0.28172
45.3423 | 0.28176
45.3282 | 0.28181
45.3209 | 0.28185
45.3267 | 0.28189
45.3401 | 0.28193
45.3334 | 0.28198
45.3325 | 0.28201
45.3286 | 0.28206
45.3078 | 0.2821
45.3253 | 0.28214
45.3418 | 0.28218
45.3433 | 0.28222
45.3278 | 0.28227
45.3193 | 0.28231
45.319 | 0.28235
45.3387 | 0.28239
45.3362 | 0.28243
45.337 | 0.28247
45.3239 | 0.28252
45.3166 | 0.28256
45.3206 | 0.2826
45.3369 | 0.28264
45.3331 | 0.28269
45.3263 | 0.28273
45.3225 | 0.28277
45.309 | 0.28281
45.3166 | 0.28286
45.3334 | 0.28289
45.3395 | 0.28293
45.3186 | 0.28298
45.309 | 0.28302
45.3145 | 0.28306
45.3381 | 0.2831
45.3264 | 0.28314
45.3272 | 0.28318
45.3202 | 0.28323
45.3122 | 0.28327
45.3191 | 0.28331
45.3289 | 0.28335
45.3302 | 0.2834
45.3228 | 0.28344
45.3168 | 0.28348
45.3038 | 0.28352
45.3214 | 0.28357
45.3247 | 0.2836
45.3277 | 0.28365
45.3166 | 0.28369
45.304 | 0.28373
45.3091 | 0.28377
45.3344 | 0.28381
45.3183 | 0.28386
45.3139 | 0.2839
45.3134 | 0.28394
45.3016 | 0.28398
45.3169 | 0.28402
45.3209 | 0.28406
45.3264 | 0.28411
45.3167 | 0.28415
45.3082 | 0.28419
45.3042 | 0.28423
45.3189 | 0.28428
45.3178 | 0.28432
45.325 | 0.28435
45.3066 | 0.2844
45.2985 | 0.28444
45.3064 | 0.28448
45.3273 | 0.28452
45.3114 | 0.28457
45.3099 | 0.28461
45.3099 | 0.28465
45.3039 | 0.28469
45.3112 | 0.28474
45.3156 | 0.28477
45.3242 | 0.28482
45.3055 | 0.28486
45.2995 | 0.2849
45.3016 | 0.28494
45.3155 | 0.28498
45.3146 | 0.28503
45.3138 | 0.28507
45.3034 | 0.28511
45.2941 | 0.28515
45.3054 | 0.28519
45.3219 | 0.28523
45.3138 | 0.28528
45.3009 | 0.28532
45.2979 | 0.28536
45.3001 | 0.2854
45.3079 | 0.28545
45.3061 | 0.28549
45.3163 | 0.28553
45.2998 | 0.28557
45.2891 | 0.28561
45.29 | 0.28565
45.3118 | 0.28569
45.313 | 0.28574
45.3039 | 0.28578
45.2972 | 0.28582
45.293 | 0.28586
45.3017 | 0.28591
45.315 | 0.28594
45.3095 | 0.28599
45.2947 | 0.28603
45.2918 | 0.28607
45.2895 | 0.28612
45.3083 | 0.28616
45.3038 | 0.2862
45.3066 | 0.28624
45.2946 | 0.28628
45.2817 | 0.28632
45.2831 | 0.28637
45.3082 | 0.2864
45.3064 | 0.28645
45.2914 | 0.28649
45.2871 | 0.28653
45.2824 | 0.28657
45.2987 | 0.28662
45.3021 | 0.28665
45.3045 | 0.2867
45.2888 | 0.28674
45.2837 | 0.28678
45.2894 | 0.28683
45.3041 | 0.28686
45.2939 | 0.28691
45.2956 | 0.28695
45.2887 | 0.28699
45.2687 | 0.28704
45.2836 | 0.28708
45.304 | 0.28712
45.3008 | 0.28716
45.2827 | 0.28721
45.2763 | 0.28724
45.2713 | 0.28729
45.2867 | 0.28733
45.2935 | 0.28737
45.295 | 0.28741
45.2801 | 0.28745
45.2723 | 0.2875
45.2758 | 0.28754
45.2965 | 0.28757
45.2882 | 0.28762
45.2886 | 0.28766
45.2869 | 0.2877
45.2739 | 0.28774
45.2779 | 0.28779
45.2959 | 0.28783
45.3033 | 0.28787
45.282 | 0.28791
45.2707 | 0.28796
45.2724 | 0.288
45.2934 | 0.28804
45.2827 | 0.28808
45.2824 | 0.28812
45.2711 | 0.28817
45.2673 | 0.28821
45.275 | 0.28825
45.2864 | 0.28829
45.282 | 0.28833
45.2797 | 0.28837
45.278 | 0.28841
45.2629 | 0.28846
45.2773 | 0.2885
45.2846 | 0.28854
45.2885 | 0.28858
45.2772 | 0.28863
45.2639 | 0.28867
45.266 | 0.28871
45.2915 | 0.28875
45.2755 | 0.28879
45.2726 | 0.28883
45.2701 | 0.28888
45.258 | 0.28892
45.2742 | 0.28896
45.2783 | 0.289
45.2776 | 0.28905
45.2701 | 0.28909
45.2662 | 0.28913
45.2599 | 0.28917
45.2713 | 0.28921
45.2763 | 0.28925
45.2849 | 0.28929
45.2628 | 0.28934
45.251 | 0.28938
45.261 | 0.28942
45.2859 | 0.28946
45.2699 | 0.2895
45.2679 | 0.28954
45.2647 | 0.28959
45.2584 | 0.28963
45.2659 | 0.28967
45.2707 | 0.28971
45.2771 | 0.28975
45.2586 | 0.2898
45.255 | 0.28984
45.2555 | 0.28988
45.2647 | 0.28992
45.2655 | 0.28997
45.2707 | 0.29
45.2576 | 0.29005
45.2452 | 0.29009
45.2546 | 0.29013
45.2773 | 0.29017
45.27 | 0.29022
45.2569 | 0.29026
45.2549 | 0.2903
45.2532 | 0.29034
45.2616 | 0.29038
45.2628 | 0.29042
45.2721 | 0.29046
45.2547 | 0.29051
45.2471 | 0.29055
45.2444 | 0.29059
45.2642 | 0.29063
45.2638 | 0.29068
45.2603 | 0.29072
45.249 | 0.29076
45.2403 | 0.2908
45.2475 | 0.29084
45.2674 | 0.29088
45.2621 | 0.29093
45.2458 | 0.29097
45.2454 | 0.29101
45.2402 | 0.29105
45.2616 | 0.29109
45.2586 | 0.29113
45.263 | 0.29117
45.2491 | 0.29122
45.2391 | 0.29126
45.2383 | 0.2913
45.2631 | 0.29134
45.2599 | 0.29139
45.2491 | 0.29143
45.2422 | 0.29147
45.2324 | 0.29151
45.2471 | 0.29156
45.2559 | 0.29159
45.2526 | 0.29164
45.2373 | 0.29168
45.2336 | 0.29172
45.2376 | 0.29176
45.2519 | 0.29181
45.243 | 0.29185
45.2521 | 0.29189
45.242 | 0.29193
45.2226 | 0.29197
45.2355 | 0.29202
45.2586 | 0.29205
45.2551 | 0.2921
45.2421 | 0.29214
45.2367 | 0.29218
45.2278 | 0.29223
45.239 | 0.29227
45.2481 | 0.29231
45.2498 | 0.29235
45.232 | 0.2924
45.2253 | 0.29244
45.2257 | 0.29248
45.2427 | 0.29252
45.2321 | 0.29256
45.2367 | 0.2926
45.2314 | 0.29264
45.2182 | 0.29269
45.2204 | 0.29273
45.2431 | 0.29277
45.248 | 0.29281
45.2293 | 0.29285
45.223 | 0.29289
45.2219 | 0.29294
45.2423 | 0.29298
45.235 | 0.29302
45.2385 | 0.29306
45.2265 | 0.29311
45.2209 | 0.29315
45.2256 | 0.29319
45.2387 | 0.29323
45.2325 | 0.29328
45.2306 | 0.29331
45.2262 | 0.29335
45.2062 | 0.2934
45.2192 | 0.29344
45.2316 | 0.29348
45.2321 | 0.29352
45.2214 | 0.29357
45.2139 | 0.2936
45.213 | 0.29365
45.2373 | 0.29369
45.225 | 0.29373
45.2269 | 0.29377
45.2221 | 0.29382
45.2094 | 0.29386
45.2207 | 0.2939
45.2323 | 0.29394
45.2265 | 0.29399
45.2233 | 0.29403
45.2162 | 0.29407
45.2086 | 0.29411
45.2155 | 0.29416
45.2232 | 0.29419
45.2308 | 0.29423
45.2082 | 0.29428
45.1973 | 0.29432
45.2039 | 0.29436
45.2288 | 0.2944
45.2147 | 0.29444
45.2156 | 0.29449
45.2129 | 0.29453
45.2037 | 0.29457
45.211 | 0.29461
45.2186 | 0.29465
45.2237 | 0.2947
45.2074 | 0.29474
45.204 | 0.29478
45.2025 | 0.29482
45.207 | 0.29487
45.2139 | 0.29491
45.2186 | 0.29495
45.2027 | 0.29499
45.1909 | 0.29503
45.1985 | 0.29507
45.2213 | 0.29511
45.2113 | 0.29516
45.201 | 0.2952
45.2011 | 0.29524
45.1978 | 0.29528
45.2017 | 0.29533
45.2079 | 0.29536
45.2172 | 0.29541
45.2009 | 0.29545
45.1958 | 0.29549
45.1919 | 0.29553
45.2094 | 0.29558
45.2083 | 0.29562
45.2087 | 0.29566
45.1947 | 0.2957
45.1874 | 0.29574
45.1943 | 0.29579
45.2147 | 0.29583
45.207 | 0.29587
45.1916 | 0.29591
45.1923 | 0.29595
45.1824 | 0.296
45.1993 | 0.29604
45.1994 | 0.29608
45.2049 | 0.29612
45.1887 | 0.29616
45.1813 | 0.2962
45.179 | 0.29625
45.2032 | 0.29629
45.2008 | 0.29633
45.1966 | 0.29637
45.1877 | 0.29641
45.1775 | 0.29646
45.1906 | 0.2965
45.2052 | 0.29653
45.1993 | 0.29658
45.1865 | 0.29662
45.1806 | 0.29666
45.1819 | 0.29671
45.193 | 0.29675
45.1857 | 0.29679
45.1981 | 0.29683
45.1831 | 0.29688
45.1649 | 0.29692
45.1739 | 0.29696
45.1977 | 0.297
45.1928 | 0.29704
45.1829 | 0.29708
45.1783 | 0.29712
45.1669 | 0.29717
45.1758 | 0.29721
45.1931 | 0.29725
45.191 | 0.29729
45.1754 | 0.29734
45.1694 | 0.29738
45.1695 | 0.29742
45.1879 | 0.29746
45.1798 | 0.2975
45.186 | 0.29754
45.1771 | 0.29759
45.1627 | 0.29763
45.1635 | 0.29767
45.1876 | 0.29771
45.1873 | 0.29776
45.1712 | 0.2978
45.1624 | 0.29784
45.1566 | 0.29788
45.1722 | 0.29793
45.1712 | 0.29797
45.1755 | 0.29801
45.1618 | 0.29805
45.1576 | 0.29809
45.1614 | 0.29813
45.178 | 0.29817
45.1678 | 0.29822
45.1737 | 0.29826
45.1707 | 0.2983
45.1499 | 0.29834
45.1597 | 0.29838
45.1781 | 0.29842
45.1747 | 0.29847
45.1643 | 0.29851
45.1562 | 0.29855
45.151 | 0.29859
45.1728 | 0.29864
45.161 | 0.29868
45.1637 | 0.29872
45.1535 | 0.29876
45.1447 | 0.2988
45.1538 | 0.29885
45.1692 | 0.29888
45.1593 | 0.29893
45.1617 | 0.29897
45.1555 | 0.29901
45.146 | 0.29905
45.1507 | 0.2991
45.168 | 0.29914
45.1732 | 0.29918
45.1503 | 0.29922
45.139 | 0.29926
45.1444 | 0.29931
45.1678 | 0.29935
45.152 | 0.29939
45.1536 | 0.29943
45.1482 | 0.29948
45.1393 | 0.29952
45.1443 | 0.29956
45.155 | 0.2996
45.155 | 0.29964
45.1436 | 0.29968
45.1408 | 0.29972
45.1364 | 0.29977
45.1404 | 0.29981
45.1502 | 0.29985
45.1558 | 0.29989
45.137 | 0.29994
45.1283 | 0.29998
45.1339 | 0.30002
45.1566 | 0.30006
45.1481 | 0.3001
45.1395 | 0.30014
45.1356 | 0.30019
45.13 | 0.30023
45.1338 | 0.30027
45.1436 | 0.30031
45.1472 | 0.30036
45.1322 | 0.3004
45.1267 | 0.30044
45.1206 | 0.30048
45.1343 | 0.30053
45.1368 | 0.30057
45.1437 | 0.3006
45.1233 | 0.30065
45.1159 | 0.30069
45.1207 | 0.30073
45.142 | 0.30077
45.1375 | 0.30082
45.1283 | 0.30086
45.1308 | 0.3009
45.1173 | 0.30094
45.1305 | 0.30099
45.1354 | 0.30102
45.1402 | 0.30107
45.1229 | 0.30111
45.1163 | 0.30115
45.11 | 0.3012
45.1329 | 0.30124
45.1323 | 0.30128
45.129 | 0.30132
45.1164 | 0.30136
45.1041 | 0.30141
45.1153 | 0.30145
45.1339 | 0.30148
45.1258 | 0.30153
45.1163 | 0.30157
45.1125 | 0.30161
45.1115 | 0.30166
45.1218 | 0.3017
45.1181 | 0.30174
45.1296 | 0.30178
45.1127 | 0.30183
45.1006 | 0.30186
45.1045 | 0.30191
45.1306 | 0.30195
45.1228 | 0.30199
45.1142 | 0.30203
45.1078 | 0.30208
45.0942 | 0.30212
45.0977 | 0.30216
45.1208 | 0.3022
45.1225 | 0.30224
45.1007 | 0.30229
45.0963 | 0.30233
45.0937 | 0.30237
45.1098 | 0.30241
45.1052 | 0.30245
45.1145 | 0.30249
45.1021 | 0.30254
45.0922 | 0.30258
45.0897 | 0.30262
45.1141 | 0.30266
45.1142 | 0.30271
45.1041 | 0.30275
45.096 | 0.30279
45.0877 | 0.30283
45.1002 | 0.30288
45.1039 | 0.30291
45.1042 | 0.30296
45.0887 | 0.303
45.0841 | 0.30304
45.0855 | 0.30308
45.1013 | 0.30313
45.0881 | 0.30317
45.0971 | 0.30321
45.0924 | 0.30325
45.0733 | 0.30329
45.0802 | 0.30334
45.0988 | 0.30337
45.0951 | 0.30342
45.0904 | 0.30346
45.0822 | 0.3035
45.0745 | 0.30354
45.0924 | 0.30359
45.0904 | 0.30363
45.0936 | 0.30367
45.0794 | 0.30371
45.0725 | 0.30375
45.0792 | 0.3038
45.097 | 0.30384
45.0804 | 0.30388
45.0868 | 0.30392
45.0794 | 0.30396
45.0674 | 0.30401
45.0696 | 0.30405
45.0855 | 0.30409
45.0901 | 0.30413
45.0723 | 0.30418
45.0613 | 0.30422
45.063 | 0.30426
45.083 | 0.3043
45.0776 | 0.30434
45.0782 | 0.30438
45.071 | 0.30443
45.0622 | 0.30447
45.0671 | 0.30451
45.0809 | 0.30455
45.078 | 0.3046
45.0704 | 0.30464
45.0648 | 0.30468
45.0603 | 0.30472
45.0594 | 0.30477
45.0701 | 0.3048
45.0752 | 0.30485
45.0591 | 0.30489
45.0485 | 0.30493
45.049 | 0.30497
45.0702 | 0.30501
45.0657 | 0.30506
45.062 | 0.3051
45.0551 | 0.30514
45.048 | 0.30518
45.0529 | 0.30523
45.068 | 0.30526
45.0661 | 0.30531
45.054 | 0.30535
45.0489 | 0.30539
45.0431 | 0.30544
45.0512 | 0.30548
45.054 | 0.30552
45.0648 | 0.30556
45.0435 | 0.30561
45.035 | 0.30565
45.0385 | 0.30569
45.0603 | 0.30573
45.0534 | 0.30577
45.0421 | 0.30581
45.0396 | 0.30586
45.0265 | 0.3059
45.0401 | 0.30594
45.0497 | 0.30598
45.0528 | 0.30602
45.0349 | 0.30607
45.032 | 0.30611
45.0268 | 0.30615
45.0422 | 0.30619
45.0515 | 0.30623
45.0508 | 0.30627
45.0357 | 0.30632
45.023 | 0.30636
45.0307 | 0.3064
45.0506 | 0.30644
45.0402 | 0.30649
45.0331 | 0.30653
45.0252 | 0.30657
45.023 | 0.30661
45.0316 | 0.30666
45.0301 | 0.3067
45.0388 | 0.30674
45.0203 | 0.30678
45.0149 | 0.30682
45.0142 | 0.30686
45.038 | 0.3069
45.0337 | 0.30695
45.0321 | 0.30699
45.0241 | 0.30703
45.0083 | 0.30708
45.0127 | 0.30712
45.0359 | 0.30716
45.0342 | 0.3072
45.0169 | 0.30724
45.0101 | 0.30728
45.0055 | 0.30733
45.019 | 0.30737
45.0171 | 0.30741
45.025 | 0.30745
45.0098 | 0.3075
45.0014 | 0.30754
44.9978 | 0.30758
45.0179 | 0.30762
45.0159 | 0.30767
45.0121 | 0.3077
45.002 | 0.30775
44.9923 | 0.30779
45.0022 | 0.30783
45.0158 | 0.30787
45.0149 | 0.30792
44.999 | 0.30796
44.9968 | 0.308
44.9953 | 0.30804
45.0103 | 0.30808
45.0013 | 0.30813
45.0108 | 0.30817
45.0014 | 0.30821
44.9842 | 0.30825
44.9879 | 0.3083
45.0086 | 0.30834
45.0004 | 0.30838
44.9947 | 0.30842
44.9871 | 0.30846
44.9762 | 0.30851
44.9899 | 0.30855
44.9922 | 0.30859
44.9928 | 0.30863
44.9794 | 0.30868
44.9763 | 0.30871
44.9793 | 0.30876
44.999 | 0.3088
44.985 | 0.30884
44.994 | 0.30888
44.9845 | 0.30893
44.973 | 0.30897
44.975 | 0.30901
44.9934 | 0.30905
44.9953 | 0.3091
44.9781 | 0.30914
44.9664 | 0.30918
44.966 | 0.30922
44.9819 | 0.30927
44.9782 | 0.3093
44.9765 | 0.30935
44.9689 | 0.30939
44.9622 | 0.30943
44.9654 | 0.30947
44.9774 | 0.30951
44.9748 | 0.30956
44.9735 | 0.3096
44.9653 | 0.30964
44.9565 | 0.30968
44.9585 | 0.30973
44.9733 | 0.30976
44.9771 | 0.30981
44.9596 | 0.30985
44.951 | 0.30989
44.9518 | 0.30994
44.9714 | 0.30998
44.9657 | 0.31002
44.9613 | 0.31006
44.9504 | 0.31011
44.9492 | 0.31015
44.9494 | 0.31019
44.9617 | 0.31023
44.9576 | 0.31028
44.9523 | 0.31031
44.9463 | 0.31036
44.9369 | 0.3104
44.9428 | 0.31044
44.9518 | 0.31048
44.9633 | 0.31052
44.9394 | 0.31057
44.9335 | 0.31061
44.9352 | 0.31065
44.9545 | 0.31069
44.9504 | 0.31074
44.9419 | 0.31078
44.9358 | 0.31082
44.9229 | 0.31086
44.9327 | 0.31091
44.9434 | 0.31095
44.9441 | 0.31099
44.9284 | 0.31103
44.9243 | 0.31107
44.9135 | 0.31112
44.9263 | 0.31116
44.9369 | 0.3112
44.9397 | 0.31124
44.9208 | 0.31129
44.9113 | 0.31133
44.9179 | 0.31137
44.9415 | 0.31141
44.9266 | 0.31145
44.9271 | 0.31149
44.9181 | 0.31154
44.9141 | 0.31158
44.9195 | 0.31162
44.9241 | 0.31166
44.932 | 0.31171
44.9136 | 0.31175
44.9066 | 0.31179
44.8978 | 0.31183
44.9236 | 0.31188
44.9207 | 0.31192
44.9171 | 0.31196
44.9045 | 0.312
44.8904 | 0.31205
44.8947 | 0.31209
44.9164 | 0.31213
44.9087 | 0.31217
44.903 | 0.31221
44.8961 | 0.31225
44.8913 | 0.3123
44.8989 | 0.31234
44.9035 | 0.31238
44.9133 | 0.31242
44.8972 | 0.31247
44.8893 | 0.31251
44.8823 | 0.31255
44.9033 | 0.31259
44.9036 | 0.31264
44.8991 | 0.31267
44.8858 | 0.31272
44.8741 | 0.31276
44.8841 | 0.31281
44.8978 | 0.31284
44.8897 | 0.31289
44.8774 | 0.31293
44.8739 | 0.31297
44.8687 | 0.31302
44.88 | 0.31306
44.8787 | 0.3131
44.8896 | 0.31314
44.8781 | 0.31318
44.8643 | 0.31322
44.8641 | 0.31327
44.8868 | 0.31331
44.8784 | 0.31335
44.8763 | 0.31339
44.8681 | 0.31344
44.8569 | 0.31348
44.8678 | 0.31352
44.8754 | 0.31356
44.8719 | 0.31361
44.8581 | 0.31365
44.8544 | 0.31369
44.8515 | 0.31373
44.8689 | 0.31377
44.8552 | 0.31382
44.8657 | 0.31386
44.8532 | 0.3139
44.8389 | 0.31394
44.841 | 0.31399
44.8618 | 0.31403
44.8611 | 0.31407
44.8528 | 0.31411
44.8402 | 0.31415
44.8371 | 0.3142
44.8491 | 0.31424
44.8532 | 0.31428
44.8479 | 0.31432
44.8417 | 0.31437
44.8371 | 0.31441
44.8366 | 0.31445
44.8459 | 0.31449
44.8427 | 0.31454
44.8449 | 0.31457
44.8347 | 0.31462
44.8219 | 0.31466
44.8226 | 0.31471
44.8362 | 0.31474
44.8389 | 0.31479
44.8245 | 0.31483
44.8169 | 0.31487
44.8132 | 0.31491
44.8287 | 0.31496
44.8325 | 0.315
44.8301 | 0.31504
44.8174 | 0.31508
44.8125 | 0.31513
44.8144 | 0.31517
44.8278 | 0.31521
44.8226 | 0.31526
44.8219 | 0.31529
44.8128 | 0.31534
44.7995 | 0.31538
44.8033 | 0.31543
44.8162 | 0.31546
44.8235 | 0.31551
44.7972 | 0.31555
44.792 | 0.31559
44.7905 | 0.31564
44.8058 | 0.31568
44.8061 | 0.31572
44.8014 | 0.31576
44.792 | 0.3158
44.7818 | 0.31584
44.7903 | 0.31589
44.8062 | 0.31593
44.8029 | 0.31597
44.7915 | 0.31601
44.787 | 0.31606
44.7727 | 0.3161
44.78 | 0.31614
44.7956 | 0.31618
44.7969 | 0.31622
44.7749 | 0.31627
44.7646 | 0.31631
44.7676 | 0.31635
44.7932 | 0.3164
44.779 | 0.31644
44.7763 | 0.31648
44.7656 | 0.31652
44.7593 | 0.31657
44.765 | 0.31661
44.773 | 0.31665
44.7731 | 0.31669
44.7623 | 0.31673
44.7593 | 0.31677
44.7446 | 0.31682
44.767 | 0.31686
44.7712 | 0.3169
44.7731 | 0.31694
44.7565 | 0.31699
44.7438 | 0.31703
44.7462 | 0.31707
44.7692 | 0.31711
44.7605 | 0.31716
44.7529 | 0.3172
44.7435 | 0.31724
44.7358 | 0.31729
44.7398 | 0.31733
44.7454 | 0.31737
44.7519 | 0.31741
44.7363 | 0.31746
44.7308 | 0.3175
44.721 | 0.31754
44.7378 | 0.31758
44.7428 | 0.31762
44.7441 | 0.31766
44.727 | 0.31771
44.7157 | 0.31775
44.7233 | 0.31779
44.7425 | 0.31783
44.7311 | 0.31788
44.7211 | 0.31792
44.7169 | 0.31796
44.7093 | 0.31801
44.7182 | 0.31805
44.7192 | 0.31809
44.7282 | 0.31813
44.7147 | 0.31818
44.7017 | 0.31822
44.6964 | 0.31826
44.7163 | 0.3183
44.7088 | 0.31835
44.7096 | 0.31839
44.7002 | 0.31843
44.6875 | 0.31847
44.6956 | 0.31852
44.7096 | 0.31855
44.7024 | 0.3186
44.69 | 0.31864
44.69 | 0.31868
44.6827 | 0.31873
44.7002 | 0.31877
44.6907 | 0.31881
44.7013 | 0.31885
44.6864 | 0.3189
44.6737 | 0.31894
44.6731 | 0.31898
44.694 | 0.31902
44.6871 | 0.31907
44.6817 | 0.31911
44.6665 | 0.31915
44.6583 | 0.3192
44.669 | 0.31924
44.6795 | 0.31928
44.6705 | 0.31932
44.6621 | 0.31936
44.6574 | 0.3194
44.6559 | 0.31945
44.6674 | 0.31949
44.6621 | 0.31953
44.6695 | 0.31957
44.6551 | 0.31962
44.6448 | 0.31966
44.6453 | 0.3197
44.6589 | 0.31974
44.6594 | 0.31979
44.6493 | 0.31983
44.6395 | 0.31987
44.6313 | 0.31991
44.6433 | 0.31996
44.6519 | 0.32
44.647 | 0.32004
44.6295 | 0.32009
44.6255 | 0.32013
44.6269 | 0.32017
44.6399 | 0.32021
44.6319 | 0.32026
44.636 | 0.3203
44.6252 | 0.32034
44.6129 | 0.32038
44.6126 | 0.32043
44.6286 | 0.32046
44.636 | 0.32051
44.615 | 0.32055
44.608 | 0.32059
44.6039 | 0.32064
44.6165 | 0.32068
44.6236 | 0.32072
44.6154 | 0.32076
44.6018 | 0.32081
44.5911 | 0.32085
44.5971 | 0.32089
44.6128 | 0.32093
44.6032 | 0.32098
44.5973 | 0.32102
44.5908 | 0.32106
44.5769 | 0.32111
44.5789 | 0.32115
44.5995 | 0.32119
44.6065 | 0.32123
44.5848 | 0.32127
44.574 | 0.32132
44.5724 | 0.32136
44.5945 | 0.3214
44.5844 | 0.32144
44.5844 | 0.32149
44.5687 | 0.32153
44.5597 | 0.32158
44.5651 | 0.32162
44.5754 | 0.32166
44.57 | 0.3217
44.5624 | 0.32174
44.5584 | 0.32179
44.5401 | 0.32183
44.5578 | 0.32188
44.5626 | 0.32191
44.5645 | 0.32196
44.5496 | 0.322
44.535 | 0.32204
44.5332 | 0.32208
44.5525 | 0.32213
44.5533 | 0.32217
44.5479 | 0.32221
44.5363 | 0.32225
44.5274 | 0.3223
44.5326 | 0.32234
44.5443 | 0.32238
44.5433 | 0.32242
44.5304 | 0.32247
44.5267 | 0.32251
44.5149 | 0.32255
44.5255 | 0.3226
44.5338 | 0.32264
44.5354 | 0.32268
44.5135 | 0.32272
44.4994 | 0.32277
44.5052 | 0.32281
44.5264 | 0.32285
44.5133 | 0.3229
44.5069 | 0.32293
44.5005 | 0.32298
44.4935 | 0.32302
44.5005 | 0.32307
44.5049 | 0.3231
44.5085 | 0.32315
44.4983 | 0.32319
44.4884 | 0.32323
44.478 | 0.32328
44.4973 | 0.32332
44.492 | 0.32336
44.4924 | 0.3234
44.4808 | 0.32345
44.466 | 0.32349
44.4708 | 0.32354
44.4896 | 0.32357
44.4762 | 0.32362
44.4664 | 0.32366
44.4651 | 0.3237
44.4543 | 0.32375
44.4685 | 0.32379
44.464 | 0.32383
44.4715 | 0.32387
44.4573 | 0.32392
44.4469 | 0.32396
44.4444 | 0.324
44.4643 | 0.32404
44.4589 | 0.32409
44.4588 | 0.32413
44.441 | 0.32417
44.4295 | 0.32422
44.4383 | 0.32426
44.4528 | 0.3243
44.4382 | 0.32435
44.4321 | 0.32439
44.4298 | 0.32443
44.4216 | 0.32447
44.4283 | 0.32452
44.4263 | 0.32456
44.4345 | 0.3246
44.4158 | 0.32465
44.4059 | 0.32469
44.4063 | 0.32473
44.4211 | 0.32477
44.4173 | 0.32482
44.41 | 0.32485
44.4008 | 0.3249
44.3901 | 0.32494
44.3987 | 0.32499
44.4115 | 0.32502
44.4065 | 0.32507
44.3915 | 0.32511
44.3873 | 0.32516
44.3854 | 0.3252
44.3955 | 0.32524
44.3892 | 0.32528
44.3952 | 0.32532
44.3802 | 0.32537
44.3657 | 0.32541
44.3653 | 0.32546
44.381 | 0.3255
44.3826 | 0.32554
44.367 | 0.32558
44.3605 | 0.32562
44.3536 | 0.32567
44.3628 | 0.32571
44.3723 | 0.32575
44.3671 | 0.32579
44.3502 | 0.32584
44.3428 | 0.32588
44.3433 | 0.32593
44.3625 | 0.32596
44.3518 | 0.32601
44.3481 | 0.32605
44.3382 | 0.3261
44.3245 | 0.32614
44.3251 | 0.32618
44.3473 | 0.32622
44.3451 | 0.32627
44.3242 | 0.32631
44.3146 | 0.32635
44.3092 | 0.3264
44.3284 | 0.32644
44.3238 | 0.32648
44.325 | 0.32652
44.3076 | 0.32657
44.2985 | 0.32661
44.3024 | 0.32665
44.3173 | 0.32669
44.3081 | 0.32674
44.305 | 0.32678
44.2986 | 0.32682
44.2766 | 0.32687
44.2909 | 0.32691
44.302 | 0.32695
44.3003 | 0.32699
44.2799 | 0.32704
44.269 | 0.32708
44.2655 | 0.32713
44.2829 | 0.32717
44.2822 | 0.32721
44.2783 | 0.32725
44.2644 | 0.3273
44.2557 | 0.32734
44.2565 | 0.32738
44.2714 | 0.32742
44.2651 | 0.32747
44.2579 | 0.32751
44.2555 | 0.32755
44.2408 | 0.32759
44.2465 | 0.32764
44.2592 | 0.32768
44.2632 | 0.32772
44.2396 | 0.32777
44.2269 | 0.32781
44.2297 | 0.32785
44.2494 | 0.32789
44.2331 | 0.32794
44.2304 | 0.32798
44.2224 | 0.32802
44.2121 | 0.32807
44.2186 | 0.32811
44.2239 | 0.32815
44.222 | 0.3282
44.2137 | 0.32824
44.2074 | 0.32828
44.1926 | 0.32833
44.2102 | 0.32837
44.2088 | 0.32841
44.2109 | 0.32845
44.1978 | 0.3285
44.1824 | 0.32854
44.1869 | 0.32858
44.2082 | 0.32862
44.1904 | 0.32867
44.1829 | 0.32871
44.1794 | 0.32875
44.1661 | 0.3288
44.1788 | 0.32884
44.1759 | 0.32888
44.1799 | 0.32893
44.1654 | 0.32897
44.1551 | 0.32901
44.1484 | 0.32905
44.1632 | 0.3291
44.1598 | 0.32914
44.1642 | 0.32918
44.1422 | 0.32923
44.1303 | 0.32927
44.1386 | 0.32931
44.1581 | 0.32935
44.1392 | 0.3294
44.138 | 0.32944
44.1356 | 0.32948
44.1262 | 0.32953
44.1327 | 0.32957
44.1318 | 0.32961
44.1392 | 0.32965
44.1178 | 0.3297
44.1081 | 0.32974
44.1061 | 0.32978
44.1184 | 0.32983
44.1135 | 0.32987
44.1099 | 0.32991
44.097 | 0.32996
44.0842 | 0.33
44.0921 | 0.33004
44.1068 | 0.33008
44.0992 | 0.33013
44.0834 | 0.33017
44.0808 | 0.33021
44.0778 | 0.33026
44.0849 | 0.3303
44.0804 | 0.33034
44.0881 | 0.33038
44.0694 | 0.33043
44.0562 | 0.33047
44.0529 | 0.33052
44.0712 | 0.33056
44.0714 | 0.3306
44.0591 | 0.33064
44.0497 | 0.33069
44.0419 | 0.33073
44.0466 | 0.33078
44.0582 | 0.33081
44.0521 | 0.33086
44.0325 | 0.3309
44.0285 | 0.33094
44.0248 | 0.33099
44.0416 | 0.33103
44.0315 | 0.33107
44.0328 | 0.33111
44.0187 | 0.33116
44.0054 | 0.3312
44.0059 | 0.33124
44.0274 | 0.33129
44.0241 | 0.33133
44.0087 | 0.33137
43.999 | 0.33141
43.9891 | 0.33146
44.0027 | 0.33151
44.0012 | 0.33155
44.0009 | 0.33159
43.9834 | 0.33164
43.9728 | 0.33168
43.9747 | 0.33172
43.9893 | 0.33176
43.9766 | 0.33181
43.9791 | 0.33185
43.969 | 0.33189
43.947 | 0.33194
43.9582 | 0.33198
43.9737 | 0.33202
43.973 | 0.33206
43.9557 | 0.33211
43.946 | 0.33215
43.9376 | 0.33219
43.9506 | 0.33224
43.9552 | 0.33228
43.9518 | 0.33232
43.9331 | 0.33237
43.9218 | 0.33241
43.9203 | 0.33245
43.9357 | 0.33249
43.9256 | 0.33254
43.9218 | 0.33258
43.9161 | 0.33262
43.8989 | 0.33267
43.9018 | 0.33271
43.9173 | 0.33275
43.9199 | 0.33279
43.8973 | 0.33284
43.8863 | 0.33288
43.8865 | 0.33293
43.9046 | 0.33297
43.8922 | 0.33301
43.8934 | 0.33305
43.8812 | 0.3331
43.8715 | 0.33314
43.876 | 0.33318
43.8845 | 0.33322
43.878 | 0.33327
43.8711 | 0.33331
43.864 | 0.33335
43.8456 | 0.3334
43.8573 | 0.33345
43.8614 | 0.33348
43.8603 | 0.33353
43.8476 | 0.33357
43.8296 | 0.33362
43.8304 | 0.33366
43.8525 | 0.3337
43.8359 | 0.33375
43.8327 | 0.33379
43.8261 | 0.33383
43.812 | 0.33388
43.8229 | 0.33392
43.8256 | 0.33396
43.8226 | 0.33401
43.8112 | 0.33405
43.8026 | 0.33409
43.7946 | 0.33413
43.8041 | 0.33418
43.8068 | 0.33422
43.8105 | 0.33426
43.7849 | 0.33431
43.7708 | 0.33435
43.7779 | 0.33439
43.7982 | 0.33443
43.7777 | 0.33448
43.7754 | 0.33452
43.7707 | 0.33457
43.7592 | 0.33461
43.7637 | 0.33465
43.766 | 0.33469
43.7725 | 0.33474
43.7511 | 0.33478
43.7437 | 0.33482
43.7417 | 0.33487
43.7515 | 0.33491
43.7492 | 0.33496
43.7495 | 0.33499
43.7326 | 0.33504
43.7169 | 0.33509
43.7234 | 0.33513
43.7395 | 0.33517
43.7292 | 0.33522
43.7133 | 0.33526
43.7091 | 0.3353
43.7043 | 0.33534
43.7093 | 0.33539
43.706 | 0.33543
43.7124 | 0.33547
43.6927 | 0.33552
43.682 | 0.33556
43.6776 | 0.3356
43.6958 | 0.33565
43.6905 | 0.33569
43.6858 | 0.33573
43.6723 | 0.33578
43.6611 | 0.33582
43.6654 | 0.33586
43.6808 | 0.3359
43.6753 | 0.33595
43.6541 | 0.33599
43.6491 | 0.33603
43.6412 | 0.33608
43.6589 | 0.33612
43.6502 | 0.33617
43.6516 | 0.33621
43.6339 | 0.33626
43.6209 | 0.3363
43.6176 | 0.33634
43.6377 | 0.33638
43.6316 | 0.33643
43.6207 | 0.33647
43.6105 | 0.33651
43.5976 | 0.33656
43.6095 | 0.3366
43.6157 | 0.33664
43.6138 | 0.33668
43.5941 | 0.33673
43.5842 | 0.33677
43.5842 | 0.33682
43.602 | 0.33686
43.5866 | 0.3369
43.589 | 0.33694
43.5739 | 0.33699
43.5537 | 0.33703
43.5636 | 0.33708
43.5785 | 0.33712
43.5741 | 0.33716
43.5593 | 0.33721
43.5483 | 0.33725
43.5359 | 0.33729
43.5432 | 0.33734
43.5522 | 0.33738
43.5525 | 0.33742
43.532 | 0.33747
43.5203 | 0.33751
43.5194 | 0.33755
43.5397 | 0.33759
43.5248 | 0.33764
43.5244 | 0.33768
43.5159 | 0.33772
43.4997 | 0.33777
43.4986 | 0.33781
43.5154 | 0.33785
43.5147 | 0.3379
43.4927 | 0.33794
43.4812 | 0.33799
43.4773 | 0.33803
43.4933 | 0.33808
43.4836 | 0.33812
43.4836 | 0.33816
43.4656 | 0.33821
43.4566 | 0.33825
43.4604 | 0.33829
43.4733 | 0.33833
43.4589 | 0.33838
43.4558 | 0.33842
43.4513 | 0.33846
43.4331 | 0.33851
43.4417 | 0.33855
43.4482 | 0.33859
43.4465 | 0.33864
43.436 | 0.33868
43.4197 | 0.33872
43.4156 | 0.33877
43.4369 | 0.33881
43.4217 | 0.33886
43.417 | 0.3389
43.406 | 0.33894
43.3913 | 0.33899
43.4005 | 0.33903
43.4064 | 0.33907
43.3966 | 0.33912
43.388 | 0.33916
43.3811 | 0.3392
43.3722 | 0.33925
43.3777 | 0.33929
43.3813 | 0.33933
43.3885 | 0.33937
43.3644 | 0.33942
43.3489 | 0.33946
43.3522 | 0.33951
43.3724 | 0.33955
43.3526 | 0.33959
43.35 | 0.33963
43.3428 | 0.33968
43.3306 | 0.33972
43.3333 | 0.33977
43.3366 | 0.33981
43.3381 | 0.33985
43.3197 | 0.3399
43.3126 | 0.33994
43.3082 | 0.33998
43.3106 | 0.34003
43.3098 | 0.34007
43.3128 | 0.34011
43.2937 | 0.34016
43.2795 | 0.3402
43.2833 | 0.34024
43.3025 | 0.34028
43.2907 | 0.34033
43.2792 | 0.34037
43.274 | 0.34042
43.2676 | 0.34046
43.269 | 0.34051
43.2694 | 0.34055
43.2737 | 0.34059
43.2534 | 0.34064
43.2419 | 0.34068
43.2345 | 0.34072
43.2501 | 0.34077
43.245 | 0.34081
43.2452 | 0.34085
43.2256 | 0.3409
43.2131 | 0.34094
43.2165 | 0.34099
43.2346 | 0.34103
43.2246 | 0.34107
43.2068 | 0.34112
43.2032 | 0.34116
43.1921 | 0.3412
43.2062 | 0.34125
43.2029 | 0.34129
43.2062 | 0.34133
43.1839 | 0.34138
43.1714 | 0.34142
43.1669 | 0.34146
43.1855 | 0.34151
43.1797 | 0.34155
43.1701 | 0.34159
43.1568 | 0.34164
43.1424 | 0.34168
43.1523 | 0.34173
43.1599 | 0.34177
43.1528 | 0.34181
43.135 | 0.34186
43.1261 | 0.3419
43.1233 | 0.34194
43.1332 | 0.34199
43.1217 | 0.34203
43.1293 | 0.34207
43.1125 | 0.34212
43.0933 | 0.34216
43.0999 | 0.3422
43.12 | 0.34224
43.1128 | 0.34229
43.0987 | 0.34233
43.0888 | 0.34238
43.0752 | 0.34242
43.0785 | 0.34247
43.0881 | 0.34251
43.0843 | 0.34255
43.0638 | 0.3426
43.0539 | 0.34264
43.0499 | 0.34269
43.065 | 0.34273
43.051 | 0.34277
43.0541 | 0.34281
43.0434 | 0.34286
43.0269 | 0.3429
43.0243 | 0.34295
43.0423 | 0.34299
43.0401 | 0.34303
43.0225 | 0.34308
43.011 | 0.34312
43.0033 | 0.34316
43.0152 | 0.34321
43.0097 | 0.34325
43.0098 | 0.34329
42.9913 | 0.34334
42.981 | 0.34338
42.981 | 0.34343
42.9912 | 0.34347
42.978 | 0.34352
42.9795 | 0.34356
42.9701 | 0.3436
42.9473 | 0.34365
42.9537 | 0.34369
42.964 | 0.34373
42.959 | 0.34378
42.9464 | 0.34382
42.9342 | 0.34386
42.926 | 0.34391
42.9434 | 0.34395
42.931 | 0.34399
42.9321 | 0.34404
42.9188 | 0.34408
42.9052 | 0.34413
42.9104 | 0.34417
42.9209 | 0.34421
42.9078 | 0.34426
42.9042 | 0.3443
42.8928 | 0.34434
42.878 | 0.34439
42.8797 | 0.34444
42.8873 | 0.34448
42.8914 | 0.34452
42.8648 | 0.34457
42.8511 | 0.34461
42.8524 | 0.34465
42.8712 | 0.34469
42.8521 | 0.34474
42.8509 | 0.34478
42.8444 | 0.34482
42.8308 | 0.34487
42.8319 | 0.34491
42.839 | 0.34495
42.8396 | 0.345
42.822 | 0.34504
42.8128 | 0.34509
42.8041 | 0.34513
42.8057 | 0.34518
42.8121 | 0.34522
42.8126 | 0.34526
42.7876 | 0.34531
42.774 | 0.34535
42.7768 | 0.3454
42.7954 | 0.34544
42.7802 | 0.34548
42.7678 | 0.34553
42.7606 | 0.34557
42.7522 | 0.34562
42.7512 | 0.34566
42.7559 | 0.3457
42.7573 | 0.34575
42.7396 | 0.34579
42.7294 | 0.34583
42.7208 | 0.34588
42.7328 | 0.34592
42.7311 | 0.34596
42.7335 | 0.346
42.7098 | 0.34605
42.6965 | 0.3461
42.6994 | 0.34614
42.7165 | 0.34618
42.7039 | 0.34623
42.6867 | 0.34627
42.6812 | 0.34631
42.6662 | 0.34636
42.6763 | 0.34641
42.6753 | 0.34645
42.6791 | 0.34649
42.656 | 0.34654
42.6463 | 0.34658
42.6379 | 0.34662
42.6546 | 0.34667
42.6516 | 0.34671
42.6471 | 0.34675
42.6304 | 0.3468
42.6153 | 0.34684
42.6235 | 0.34689
42.6365 | 0.34692
42.6227 | 0.34698
42.6091 | 0.34702
42.5982 | 0.34706
42.5923 | 0.34711
42.5989 | 0.34715
42.5877 | 0.34719
42.5964 | 0.34724
42.5757 | 0.34728
42.5583 | 0.34732
42.559 | 0.34737
42.5771 | 0.34741
42.5665 | 0.34746
42.5572 | 0.3475
42.547 | 0.34754
42.5308 | 0.34759
42.5327 | 0.34763
42.5484 | 0.34767
42.5423 | 0.34772
42.5231 | 0.34776
42.5134 | 0.34781
42.5059 | 0.34785
42.5187 | 0.3479
42.507 | 0.34794
42.5124 | 0.34798
42.4962 | 0.34803
42.4801 | 0.34807
42.4746 | 0.34812
42.4931 | 0.34816
42.4882 | 0.34821
42.4725 | 0.34825
42.4595 | 0.34829
42.4467 | 0.34834
42.4537 | 0.34838
42.4552 | 0.34842
42.4535 | 0.34847
42.4342 | 0.34851
42.4257 | 0.34855
42.4245 | 0.3486
42.4366 | 0.34864
42.4208 | 0.34869
42.4239 | 0.34873
42.4146 | 0.34877
42.3913 | 0.34882
42.3928 | 0.34886
42.4076 | 0.3489
42.3976 | 0.34895
42.3853 | 0.349
42.3711 | 0.34904
42.3602 | 0.34909
42.3735 | 0.34913
42.3645 | 0.34917
42.3634 | 0.34922
42.3471 | 0.34926
42.3356 | 0.3493
42.3387 | 0.34935
42.3511 | 0.34939
42.3319 | 0.34944
42.3338 | 0.34948
42.322 | 0.34952
42.3056 | 0.34957
42.3061 | 0.34961
42.3184 | 0.34965
42.3186 | 0.3497
42.2951 | 0.34974
42.2795 | 0.34979
42.2781 | 0.34983
42.2919 | 0.34988
42.2771 | 0.34992
42.2754 | 0.34996
42.2646 | 0.35001
42.2504 | 0.35005
42.2481 | 0.3501
42.2541 | 0.35014
42.2492 | 0.35019
42.2377 | 0.35023
42.2289 | 0.35027
42.217 | 0.35032
42.2144 | 0.35037
42.2206 | 0.3504
42.2229 | 0.35045
42.1991 | 0.3505
42.1872 | 0.35054
42.1861 | 0.35058
42.205 | 0.35062
42.1922 | 0.35067
42.184 | 0.35071
42.172 | 0.35076
42.162 | 0.3508
42.1616 | 0.35085
42.1682 | 0.35089
42.1641 | 0.35094
42.1475 | 0.35098
42.1373 | 0.35102
42.125 | 0.35107
42.131 | 0.35111
42.129 | 0.35116
42.134 | 0.3512
42.1067 | 0.35125
42.0943 | 0.35129
42.094 | 0.35133
42.1113 | 0.35137
42.1009 | 0.35142
42.0862 | 0.35146
42.0798 | 0.35151
42.0617 | 0.35156
42.0712 | 0.3516
42.0752 | 0.35164
42.0725 | 0.35169
42.0496 | 0.35173
42.0413 | 0.35178
42.0281 | 0.35182
42.0385 | 0.35187
42.0361 | 0.35191
42.0337 | 0.35195
42.0146 | 0.352
41.9967 | 0.35204
42.001 | 0.35209
42.0186 | 0.35213
42.0028 | 0.35218
41.9922 | 0.35222
41.9807 | 0.35226
41.9728 | 0.35231
41.9783 | 0.35235
41.9725 | 0.35239
41.9775 | 0.35244
41.9546 | 0.35249
41.9419 | 0.35253
41.936 | 0.35257
41.955 | 0.35261
41.9429 | 0.35266
41.9362 | 0.3527
41.9225 | 0.35275
41.9026 | 0.35279
41.9029 | 0.35284
41.9204 | 0.35288
41.9112 | 0.35293
41.8898 | 0.35297
41.8796 | 0.35301
41.8712 | 0.35306
41.8811 | 0.35311
41.871 | 0.35315
41.877 | 0.35319
41.8595 | 0.35324
41.8465 | 0.35328
41.8371 | 0.35332
41.8544 | 0.35337
41.8476 | 0.35342
41.8388 | 0.35346
41.8225 | 0.3535
41.8056 | 0.35355
41.811 | 0.35359
41.8176 | 0.35363
41.8114 | 0.35368
41.7886 | 0.35373
41.781 | 0.35377
41.7757 | 0.35382
41.7867 | 0.35386
41.7692 | 0.3539
41.7736 | 0.35395
41.7619 | 0.35399
41.7414 | 0.35404
41.7395 | 0.35408
41.7523 | 0.35412
41.7405 | 0.35417
41.7351 | 0.35421
41.7221 | 0.35426
41.706 | 0.3543
41.7146 | 0.35435
41.7143 | 0.35439
41.7102 | 0.35443
41.6894 | 0.35448
41.6793 | 0.35452
41.6772 | 0.35457
41.6929 | 0.35461
41.6685 | 0.35466
41.6715 | 0.3547
41.6576 | 0.35475
41.64 | 0.35479
41.6364 | 0.35484
41.648 | 0.35488
41.644 | 0.35493
41.6265 | 0.35497
41.6093 | 0.35501
41.6039 | 0.35506
41.6148 | 0.3551
41.6091 | 0.35514
41.6027 | 0.35519
41.5899 | 0.35524
41.5768 | 0.35528
41.5759 | 0.35532
41.5828 | 0.35537
41.5729 | 0.35542
41.5651 | 0.35546
41.5536 | 0.3555
41.5398 | 0.35555
41.5337 | 0.35559
41.5405 | 0.35563
41.5412 | 0.35568
41.5174 | 0.35573
41.5038 | 0.35577
41.4988 | 0.35582
41.5138 | 0.35586
41.5042 | 0.3559
41.4963 | 0.35595
41.48 | 0.35599
41.4688 | 0.35604
41.4672 | 0.35608
41.4763 | 0.35612
41.4669 | 0.35617
41.4573 | 0.35621
41.4464 | 0.35626
41.43 | 0.3563
41.4323 | 0.35635
41.4347 | 0.35639
41.4395 | 0.35644
41.4091 | 0.35648
41.3972 | 0.35653
41.3937 | 0.35657
41.4082 | 0.35662
41.3981 | 0.35666
41.3843 | 0.35671
41.3743 | 0.35675
41.3559 | 0.3568
41.3613 | 0.35684
41.3669 | 0.35688
41.3619 | 0.35693
41.3416 | 0.35697
41.3334 | 0.35702
41.3172 | 0.35706
41.3244 | 0.35711
41.3282 | 0.35715
41.3254 | 0.35719
41.301 | 0.35724
41.2849 | 0.35729
41.2865 | 0.35733
41.3044 | 0.35737
41.2833 | 0.35742
41.2749 | 0.35746
41.2614 | 0.35751
41.2494 | 0.35756
41.2503 | 0.3576
41.2494 | 0.35764
41.251 | 0.35769
41.2288 | 0.35774
41.2185 | 0.35777
41.2052 | 0.35782
41.2225 | 0.35787
41.2133 | 0.35791
41.2084 | 0.35796
41.1923 | 0.358
41.1728 | 0.35805
41.1719 | 0.35809
41.1871 | 0.35813
41.173 | 0.35818
41.1601 | 0.35823
41.1511 | 0.35827
41.1364 | 0.35832
41.1404 | 0.35836
41.1337 | 0.3584
41.1374 | 0.35845
41.1161 | 0.3585
41.1033 | 0.35854
41.0917 | 0.35858
41.1055 | 0.35863
41.0969 | 0.35868
41.0912 | 0.35872
41.0725 | 0.35876
41.0546 | 0.35881
41.0593 | 0.35885
41.0706 | 0.35889
41.0605 | 0.35894
41.0397 | 0.35899
41.0318 | 0.35903
41.0218 | 0.35908
41.0294 | 0.35912
41.0172 | 0.35917
41.02 | 0.35921
41.0028 | 0.35926
40.9832 | 0.3593
40.9779 | 0.35935
40.9928 | 0.35939
40.9785 | 0.35944
40.9707 | 0.35948
40.9551 | 0.35953
40.9383 | 0.35957
40.9428 | 0.35962
40.9457 | 0.35966
40.939 | 0.35971
40.9178 | 0.35975
40.9096 | 0.35979
40.9008 | 0.35984
40.9139 | 0.35988
40.8947 | 0.35993
40.9001 | 0.35997
40.8832 | 0.36002
40.8631 | 0.36007
40.8596 | 0.36011
40.8732 | 0.36015
40.8636 | 0.3602
40.8469 | 0.36024
40.8279 | 0.36029
40.818 | 0.36034
40.8254 | 0.36038
40.8206 | 0.36042
40.8104 | 0.36047
40.7971 | 0.36052
40.7852 | 0.36056
40.7789 | 0.36061
40.7858 | 0.36065
40.7749 | 0.3607
40.7713 | 0.36074
40.7545 | 0.36079
40.7382 | 0.36083
40.734 | 0.36088
40.744 | 0.36092
40.7388 | 0.36097
40.7175 | 0.36101
40.7043 | 0.36105
40.6948 | 0.3611
40.7056 | 0.36115
40.6987 | 0.36119
40.6893 | 0.36123
40.6701 | 0.36128
40.6578 | 0.36133
40.6558 | 0.36137
40.6611 | 0.36142
40.6468 | 0.36147
40.6406 | 0.36151
40.6266 | 0.36155
40.6088 | 0.3616
40.6064 | 0.36164
40.6111 | 0.36169
40.6131 | 0.36173
40.5847 | 0.36178
40.5747 | 0.36182
40.5681 | 0.36187
40.5794 | 0.36191
40.5696 | 0.36196
40.5571 | 0.362
40.5429 | 0.36205
40.5242 | 0.36209
40.5271 | 0.36214
40.5339 | 0.36218
40.5223 | 0.36223
40.5048 | 0.36228
40.4944 | 0.36232
40.474 | 0.36237
40.4762 | 0.36241
40.4816 | 0.36246
40.478 | 0.3625
40.453 | 0.36255
40.4356 | 0.36259
40.4325 | 0.36264
40.4492 | 0.36268
40.4286 | 0.36273
40.4222 | 0.36277
40.4065 | 0.36282
40.3921 | 0.36287
40.3916 | 0.36291
40.3934 | 0.36295
40.3867 | 0.363
40.3678 | 0.36305
40.357 | 0.36309
40.3379 | 0.36314
40.3503 | 0.36319
40.3441 | 0.36323
40.3382 | 0.36327
40.3168 | 0.36332
40.2961 | 0.36337
40.2932 | 0.36341
40.3082 | 0.36345
40.2931 | 0.3635
40.2796 | 0.36355
40.2652 | 0.36359
40.2503 | 0.36364
40.2501 | 0.36368
40.2497 | 0.36373
40.2487 | 0.36377
40.2286 | 0.36382
40.2165 | 0.36386
40.2013 | 0.36391
40.2099 | 0.36396
40.2037 | 0.364
40.1981 | 0.36405
40.1754 | 0.36409
40.1547 | 0.36414
40.1568 | 0.36419
40.167 | 0.36423
40.148 | 0.36428
40.1309 | 0.36432
40.1206 | 0.36437
40.1069 | 0.36441
40.1117 | 0.36446
40.1013 | 0.3645
40.1016 | 0.36455
40.0829 | 0.3646
40.0652 | 0.36464
40.054 | 0.36469
40.0677 | 0.36473
40.0506 | 0.36478
40.0437 | 0.36482
40.0275 | 0.36487
40.0056 | 0.36492
40.0072 | 0.36496
40.0126 | 0.365
39.9993 | 0.36506
39.9779 | 0.3651
39.9694 | 0.36514
39.9556 | 0.36519
39.9648 | 0.36524
39.944 | 0.36528
39.9472 | 0.36533
39.927 | 0.36538
39.9063 | 0.36542
39.8993 | 0.36547
39.9107 | 0.36551
39.8974 | 0.36556
39.8865 | 0.3656
39.8644 | 0.36565
39.849 | 0.3657
39.8523 | 0.36575
39.8537 | 0.36579
39.8382 | 0.36584
39.8226 | 0.36588
39.8103 | 0.36593
39.7991 | 0.36597
39.8027 | 0.36602
39.7866 | 0.36607
39.7835 | 0.36611
39.7614 | 0.36616
39.7409 | 0.36621
39.7337 | 0.36625
39.7395 | 0.3663
39.7297 | 0.36635
39.7114 | 0.36639
39.6951 | 0.36644
39.6801 | 0.36648
39.6845 | 0.36653
39.6816 | 0.36657
39.6713 | 0.36662
39.6471 | 0.36667
39.6329 | 0.36671
39.6278 | 0.36676
39.6329 | 0.36681
39.6121 | 0.36686
39.6062 | 0.3669
39.5864 | 0.36695
39.5653 | 0.367
39.557 | 0.36704
39.5611 | 0.36709
39.5563 | 0.36714
39.5254 | 0.36718
39.5092 | 0.36723
39.4966 | 0.36728
39.5004 | 0.36733
39.4938 | 0.36737
39.4794 | 0.36742
39.4561 | 0.36747
39.4364 | 0.36751
39.4321 | 0.36756
39.4378 | 0.3676
39.4179 | 0.36766
39.4014 | 0.3677
39.3833 | 0.36775
39.3588 | 0.3678
39.3535 | 0.36785
39.3528 | 0.36789
39.3442 | 0.36794
39.3148 | 0.36799
39.2936 | 0.36804
39.2804 | 0.36809
39.2885 | 0.36813
39.2619 | 0.36818
39.2497 | 0.36823
39.2262 | 0.36828
39.2028 | 0.36833
39.1961 | 0.36838
39.1939 | 0.36842
39.173 | 0.36848
39.1502 | 0.36852
39.1325 | 0.36857
39.1011 | 0.36862
39.1044 | 0.36867
39.0912 | 0.36872
39.078 | 0.36877
39.0459 | 0.36882
39.014 | 0.36887
38.9975 | 0.36892
38.9999 | 0.36897
38.9742 | 0.36903
38.9485 | 0.36908
38.9173 | 0.36913
38.8878 | 0.36918
38.8728 | 0.36924
38.8576 | 0.36928
38.8305 | 0.36934
38.7911 | 0.3694
38.7577 | 0.36945
38.7136 | 0.36951
38.6851 | 0.36957
38.6356 | 0.36964
38.5676 | 0.36971
38.4484 | 0.36981
38.2927 | 0.36991
38.1196 | 0.37004
37.9185 | 0.37018
37.6552 | 0.37034
37.3555 | 0.37052
37.0066 | 0.37072
36.5119 | 0.37099
35.3697 | 0.37157
21.0258 | 0.3783
-0.0010857
-0.0010857